## Results Specimen 2
Date/Clock time | Specimen designation | L0 | a0 | b0 | S0 | Fmax
|  | mm | mm | mm | mm² | N
44302.59 |  |  | 0.2 | 8 | 1.6 | 691.5485

## Values Specimen 2
Specimen 2 | Specimen 2 | Specimen 2 | Specimen 2
Test time | Standard force | Strain | Grip to grip separation
s | N | mm | mm
0 | 25.0776 | 0 | 37.15597
0.1 | 25.4219 | 0 | 37.15597
0.2 | 24.67947 | 0 | 37.15597
0.3 | 24.74587 | 0 | 37.15597
0.4 | 24.8099 | 0 | 37.15597
0.5 | 25.12789 | 0 | 37.15597
0.6 | 25.139 | 0 | 37.15612
0.7 | 25.67813 | 0 | 37.15646
0.8 | 26.39138 | -0.00015 | 37.15692
0.89 | 27.50344 | -0.00015 | 37.1575
0.95 | 28.88772 | -2.731323e-07 | 37.15795
1 | 29.9346 | 0 | 37.15839
1.04 | 31.13772 | 0.00015 | 37.15876
1.08 | 32.36037 | 0.0002997269 | 37.15915
1.11 | 33.74514 | 0.0003 | 37.15948
1.14 | 35.04397 | 0.0004497269 | 37.1598
1.17 | 36.4385 | 0.00045 | 37.16015
1.2 | 37.5928 | 0.0005997269 | 37.1605
1.23 | 39.07327 | 0.0006 | 37.16088
1.25 | 40.07327 | 0.0007499988 | 37.16113
1.27 | 41.11819 | 0.00075 | 37.16139
1.3 | 42.4717 | 0.0008997269 | 37.16182
1.33 | 43.86623 | 0.001049999 | 37.16224
1.35 | 44.99123 | 0.00105 | 37.16254
1.37 | 46.126 | 0.001199999 | 37.16285
1.39 | 47.74709 | 0.0012 | 37.16316
1.41 | 49.35647 | 0.0012 | 37.16347
1.43 | 50.94241 | 0.001499454 | 37.16379
1.45 | 52.48928 | 0.0015 | 37.16411
1.47 | 54.05178 | 0.0015 | 37.16445
1.49 | 55.6885 | 0.001649999 | 37.16477
1.51 | 57.4385 | 0.001799727 | 37.1651
1.53 | 59.19631 | 0.0018 | 37.16544
1.55 | 61.14553 | 0.001949999 | 37.16578
1.56 | 62.15334 | 0.00195 | 37.16594
1.58 | 63.84475 | 0.002099999 | 37.16628
1.6 | 65.69241 | 0.0021 | 37.16661
1.62 | 67.48537 | 0.0021 | 37.16694
1.63 | 68.64162 | 0.002399454 | 37.1671
1.65 | 70.40725 | 0.0024 | 37.16744
1.67 | 72.41116 | 0.0024 | 37.16776
1.69 | 74.42287 | 0.002549727 | 37.16809
1.71 | 76.37991 | 0.002699998 | 37.16842
1.72 | 77.41116 | 0.0027 | 37.16859
1.74 | 79.21194 | 0.0027 | 37.16892
1.76 | 81.05178 | 0.002999454 | 37.16925
1.78 | 82.79787 | 0.003 | 37.1696
1.8 | 84.43459 | 0.003149727 | 37.16993
1.82 | 86.03616 | 0.00315 | 37.17027
1.84 | 87.77053 | 0.00315 | 37.17061
1.86 | 89.30959 | 0.003299999 | 37.17094
1.88 | 90.85647 | 0.0033 | 37.17127
1.9 | 92.52834 | 0.003449999 | 37.17159
1.92 | 94.02053 | 0.003599727 | 37.17193
1.94 | 95.57522 | 0.0036 | 37.17226
1.96 | 97.33694 | 0.003749727 | 37.1726
1.98 | 99.19241 | 0.003899726 | 37.17294
2 | 101.0869 | 0.0039 | 37.17327
2.01 | 102.126 | 0.0039 | 37.17342
2.03 | 104.0518 | 0.004049999 | 37.17377
2.04 | 105.083 | 0.00405 | 37.17395
2.05 | 106.1299 | 0.00405 | 37.17411
2.07 | 108.1924 | 0.004199727 | 37.17445
2.09 | 110.1651 | 0.004349998 | 37.17477
2.11 | 112.044 | 0.004499727 | 37.17511
2.12 | 113.0752 | 0.004499999 | 37.17527
2.13 | 114.1768 | 0.0045 | 37.17543
2.15 | 116.0713 | 0.0045 | 37.17576
2.16 | 117.2432 | 0.004649727 | 37.17592
2.18 | 119.0322 | 0.00465 | 37.17625
2.2 | 121.1533 | 0.004799727 | 37.17658
2.21 | 122.2237 | 0.004799999 | 37.17674
2.22 | 123.333 | 0.0048 | 37.17692
2.23 | 124.3487 | 0.004949727 | 37.17709
2.25 | 126.2783 | 0.00495 | 37.17742
2.27 | 128.2784 | 0.005099727 | 37.17777
2.28 | 129.5127 | 0.005099999 | 37.17794
2.3 | 131.3487 | 0.005249999 | 37.17827
2.31 | 132.3565 | 0.00525 | 37.17843
2.33 | 134.0362 | 0.005399727 | 37.17876
2.34 | 135.0909 | 0.005399999 | 37.17893
2.36 | 136.8448 | 0.0054 | 37.17928
2.38 | 138.544 | 0.005549727 | 37.17962
2.4 | 140.1338 | 0.005699998 | 37.17993
2.42 | 141.7315 | 0.0057 | 37.18027
2.44 | 143.333 | 0.0057 | 37.18062
2.46 | 144.9932 | 0.005999998 | 37.18095
2.48 | 146.8565 | 0.006 | 37.18129
2.5 | 148.6221 | 0.006 | 37.18163
2.51 | 149.6534 | 0.006299454 | 37.1818
2.53 | 151.4698 | 0.0063 | 37.18211
2.55 | 153.4541 | 0.0063 | 37.18244
2.57 | 155.4112 | 0.0063 | 37.18277
2.58 | 156.4268 | 0.0063 | 37.18294
2.59 | 157.669 | 0.0063 | 37.18309
2.6 | 158.8799 | 0.006449727 | 37.18326
2.61 | 159.958 | 0.006449999 | 37.18342
2.62 | 161.1768 | 0.006599726 | 37.18359
2.63 | 162.4659 | 0.006599999 | 37.18376
2.64 | 163.544 | 0.0066 | 37.18393
2.65 | 164.6377 | 0.0066 | 37.18409
2.66 | 165.8018 | 0.0066 | 37.18427
2.67 | 166.9034 | 0.0066 | 37.18444
2.69 | 168.8409 | 0.006749999 | 37.18477
2.71 | 170.6026 | 0.006899999 | 37.1851
2.73 | 172.4034 | 0.0069 | 37.18545
2.74 | 173.4893 | 0.007049727 | 37.18561
2.76 | 175.3916 | 0.00705 | 37.18594
2.78 | 177.4073 | 0.007199727 | 37.18628
2.8 | 179.2198 | 0.007349726 | 37.18662
2.82 | 181.0479 | 0.00735 | 37.18695
2.84 | 182.8057 | 0.00735 | 37.18729
2.86 | 184.7901 | 0.007499727 | 37.18761
2.88 | 186.6846 | 0.0075 | 37.18795
2.9 | 188.3565 | 0.007649999 | 37.18829
2.92 | 190.3369 | 0.007799727 | 37.18862
2.94 | 191.9971 | 0.0078 | 37.18896
2.96 | 193.376 | 0.007949999 | 37.18929
2.98 | 195.0869 | 0.00795 | 37.18963
3 | 196.7432 | 0.008099727 | 37.18997
3.02 | 198.3838 | 0.0081 | 37.19029
3.04 | 200.3018 | 0.008249999 | 37.19062
3.06 | 202.3096 | 0.00825 | 37.19094
3.08 | 204.1807 | 0.008549454 | 37.19126
3.09 | 205.2354 | 0.008549998 | 37.19144
3.1 | 206.3526 | 0.00855 | 37.1916
3.12 | 208.3448 | 0.00855 | 37.19193
3.14 | 210.4151 | 0.008699999 | 37.19227
3.15 | 211.5557 | 0.0087 | 37.19244
3.17 | 213.6573 | 0.008849727 | 37.19278
3.19 | 215.5674 | 0.00885 | 37.19312
3.21 | 217.4659 | 0.008999727 | 37.19346
3.22 | 218.5284 | 0.008999999 | 37.19363
3.23 | 219.6768 | 0.009 | 37.19379
3.25 | 221.7354 | 0.009 | 37.19413
3.26 | 222.8291 | 0.009299453 | 37.19429
3.28 | 224.8252 | 0.0093 | 37.19462
3.29 | 225.9815 | 0.0093 | 37.19478
3.31 | 227.9229 | 0.009449999 | 37.19512
3.32 | 228.9385 | 0.00945 | 37.19529
3.34 | 230.751 | 0.00945 | 37.19564
3.36 | 232.6768 | 0.009599727 | 37.19596
3.38 | 234.6065 | 0.0096 | 37.19632
3.4 | 236.501 | 0.009749999 | 37.19665
3.42 | 238.1651 | 0.00975 | 37.19698
3.44 | 239.8448 | 0.009899999 | 37.19731
3.46 | 241.4346 | 0.0099 | 37.19763
3.48 | 243.0088 | 0.01004973 | 37.19796
3.5 | 244.8448 | 0.01005 | 37.19828
3.52 | 246.7002 | 0.01019973 | 37.19862
3.54 | 248.5166 | 0.01034973 | 37.19895
3.56 | 250.376 | 0.01035 | 37.19929
3.58 | 252.4307 | 0.01064945 | 37.19962
3.59 | 253.4307 | 0.01065 | 37.19979
3.6 | 254.4463 | 0.01065 | 37.19995
3.62 | 256.3916 | 0.01065 | 37.2003
3.63 | 257.4463 | 0.01065 | 37.20048
3.64 | 258.5166 | 0.01065 | 37.20064
3.65 | 259.5948 | 0.01065 | 37.2008
3.67 | 261.6221 | 0.0108 | 37.20113
3.69 | 263.5088 | 0.0108 | 37.20147
3.71 | 265.669 | 0.01095 | 37.20179
3.72 | 266.7784 | 0.01095 | 37.20195
3.73 | 267.7784 | 0.01109973 | 37.20212
3.74 | 268.8565 | 0.0111 | 37.20229
3.76 | 270.7432 | 0.01124973 | 37.20263
3.77 | 271.7666 | 0.01125 | 37.20279
3.79 | 273.7237 | 0.01139973 | 37.20313
3.81 | 275.4502 | 0.0114 | 37.20347
3.83 | 277.1729 | 0.01154973 | 37.20381
3.85 | 278.9502 | 0.01155 | 37.20414
3.86 | 280.0674 | 0.01155 | 37.20431
3.88 | 281.6807 | 0.01169973 | 37.20464
3.9 | 283.3877 | 0.0117 | 37.20496
3.92 | 285.0635 | 0.01185 | 37.2053
3.94 | 286.6729 | 0.012 | 37.20562
3.96 | 288.2315 | 0.012 | 37.20595
3.98 | 290.0088 | 0.012 | 37.20628
4 | 291.6768 | 0.01215 | 37.20661
4.02 | 293.3643 | 0.0123 | 37.20695
4.04 | 295.294 | 0.0123 | 37.20729
4.06 | 296.7041 | 0.01245 | 37.20762
4.08 | 298.2901 | 0.01259973 | 37.20795
4.1 | 300.0713 | 0.0126 | 37.20829
4.12 | 301.8252 | 0.01275 | 37.20863
4.14 | 303.3487 | 0.01275 | 37.20895
4.15 | 304.3643 | 0.01275 | 37.20912
4.16 | 305.419 | 0.01289973 | 37.20928
4.17 | 306.4268 | 0.0129 | 37.20944
4.18 | 307.4268 | 0.01304973 | 37.20962
4.19 | 308.4815 | 0.01305 | 37.20978
4.2 | 309.6065 | 0.01305 | 37.20994
4.22 | 311.583 | 0.01305 | 37.21028
4.23 | 312.6924 | 0.01319973 | 37.21045
4.24 | 313.9893 | 0.0132 | 37.21063
4.25 | 315.083 | 0.0132 | 37.2108
4.26 | 316.1846 | 0.0132 | 37.21096
4.27 | 317.2627 | 0.01334973 | 37.21113
4.28 | 318.294 | 0.01349945 | 37.2113
4.3 | 320.1065 | 0.0135 | 37.21163
4.31 | 321.208 | 0.0135 | 37.21181
4.32 | 322.3643 | 0.0135 | 37.21198
4.33 | 323.4268 | 0.01364973 | 37.21213
4.34 | 324.5127 | 0.01365 | 37.2123
4.36 | 326.3565 | 0.01365 | 37.21262
4.37 | 327.4034 | 0.01379973 | 37.21279
4.39 | 329.1416 | 0.0138 | 37.21313
4.41 | 330.9502 | 0.01394973 | 37.21346
4.43 | 332.5362 | 0.01395 | 37.21378
4.45 | 334.0518 | 0.01424945 | 37.21413
4.47 | 335.5909 | 0.01425 | 37.21446
4.49 | 337.4424 | 0.01439973 | 37.2148
4.51 | 339.1534 | 0.0144 | 37.21513
4.53 | 340.7198 | 0.0144 | 37.21546
4.55 | 342.3838 | 0.01469945 | 37.21579
4.57 | 344.1065 | 0.0147 | 37.21612
4.59 | 345.5752 | 0.0147 | 37.21646
4.61 | 346.9502 | 0.01484973 | 37.21679
4.63 | 348.6338 | 0.01499973 | 37.21711
4.65 | 350.3682 | 0.015 | 37.21745
4.66 | 351.4307 | 0.015 | 37.21762
4.68 | 353.1534 | 0.01515 | 37.21795
4.69 | 354.1846 | 0.01515 | 37.21811
4.7 | 355.2393 | 0.01515 | 37.21828
4.71 | 356.2862 | 0.01529973 | 37.21843
4.73 | 358.376 | 0.01544973 | 37.2188
4.74 | 359.376 | 0.01545 | 37.21896
4.76 | 361.2159 | 0.01559973 | 37.21929
4.78 | 363.208 | 0.0156 | 37.21963
4.8 | 364.9385 | 0.01574973 | 37.21995
4.82 | 366.5362 | 0.01575 | 37.22027
4.84 | 368.2471 | 0.0159 | 37.2206
4.86 | 369.958 | 0.01604973 | 37.22094
4.88 | 371.7666 | 0.01605 | 37.22126
4.9 | 373.6065 | 0.01605 | 37.2216
4.92 | 375.3937 | 0.0162 | 37.22194
4.93 | 376.4016 | 0.0162 | 37.22211
4.95 | 378.05 | 0.01635 | 37.22245
4.97 | 379.7023 | 0.0165 | 37.22277
4.99 | 381.1711 | 0.01664973 | 37.22311
5.01 | 383.0226 | 0.01665 | 37.22345
5.03 | 384.3234 | 0.01679973 | 37.22378
5.05 | 386.0578 | 0.0168 | 37.22411
5.07 | 387.5656 | 0.01694973 | 37.22443
5.09 | 389.1672 | 0.0171 | 37.22476
5.11 | 390.6047 | 0.0171 | 37.22509
5.13 | 392.4133 | 0.01725 | 37.22544
5.15 | 393.9992 | 0.01725 | 37.22576
5.17 | 395.6867 | 0.01754945 | 37.2261
5.19 | 397.2375 | 0.01755 | 37.22643
5.21 | 398.7336 | 0.01769973 | 37.22678
5.23 | 400.2258 | 0.0177 | 37.22711
5.25 | 401.757 | 0.01785 | 37.22743
5.27 | 403.4484 | 0.01799973 | 37.22776
5.28 | 404.4719 | 0.018 | 37.22793
5.3 | 406.3508 | 0.01815 | 37.22825
5.32 | 408.218 | 0.01815 | 37.22859
5.34 | 410.0031 | 0.0183 | 37.22892
5.36 | 411.9094 | 0.01844973 | 37.22926
5.38 | 413.7648 | 0.0186 | 37.2296
5.39 | 414.8586 | 0.0186 | 37.22978
5.41 | 416.7219 | 0.0186 | 37.23012
5.42 | 417.7219 | 0.01874973 | 37.23028
5.43 | 418.9562 | 0.01889945 | 37.23045
5.44 | 420.0031 | 0.0189 | 37.23061
5.45 | 421.0109 | 0.0189 | 37.23078
5.47 | 422.8351 | 0.01905 | 37.23111
5.48 | 423.8586 | 0.01905 | 37.23127
5.5 | 425.593 | 0.0192 | 37.23162
5.51 | 426.6242 | 0.0192 | 37.23178
5.53 | 428.3742 | 0.0195 | 37.2321
5.55 | 430.1008 | 0.0195 | 37.23244
5.57 | 432.0695 | 0.01965 | 37.23277
5.59 | 433.7609 | 0.01979973 | 37.2331
5.6 | 434.7766 | 0.0198 | 37.23327
5.62 | 436.468 | 0.02009945 | 37.2336
5.64 | 438.343 | 0.0201 | 37.23394
5.66 | 439.9016 | 0.02024973 | 37.23428
5.68 | 441.3976 | 0.02025 | 37.2346
5.7 | 442.9289 | 0.02054945 | 37.23493
5.72 | 444.4641 | 0.02055 | 37.23526
5.74 | 445.7258 | 0.02084945 | 37.23559
5.76 | 447.3742 | 0.02085 | 37.23592
5.78 | 449.3156 | 0.02099973 | 37.23624
5.8 | 451.1359 | 0.02114973 | 37.23659
5.82 | 453.1555 | 0.02129973 | 37.23693
5.83 | 454.3273 | 0.02144945 | 37.23711
5.84 | 455.4445 | 0.02145 | 37.23727
5.85 | 456.6633 | 0.02145 | 37.23743
5.87 | 458.4484 | 0.02174945 | 37.23778
5.89 | 460.3156 | 0.02175 | 37.23811
5.9 | 461.3469 | 0.02189973 | 37.23828
5.91 | 462.3703 | 0.0219 | 37.23844
5.93 | 464.2062 | 0.02204973 | 37.23877
5.95 | 466.1086 | 0.02234918 | 37.2391
5.96 | 467.1164 | 0.02235 | 37.23926
5.98 | 469.0734 | 0.02235 | 37.23959
6 | 471.0578 | 0.02264945 | 37.23993
6.02 | 472.7805 | 0.02265 | 37.24026
6.04 | 474.5656 | 0.02294945 | 37.2406
6.06 | 476.3586 | 0.0231 | 37.24093
6.08 | 478.1047 | 0.02325 | 37.24126
6.1 | 479.8781 | 0.02339973 | 37.2416
6.11 | 480.8859 | 0.02354945 | 37.24177
6.13 | 482.8351 | 0.02369973 | 37.24209
6.15 | 484.4992 | 0.0237 | 37.24242
6.17 | 486.1125 | 0.02399945 | 37.24276
6.19 | 487.8078 | 0.024 | 37.24307
6.21 | 489.1633 | 0.0243 | 37.24341
6.23 | 490.7101 | 0.02444973 | 37.24374
6.25 | 492.4875 | 0.0246 | 37.24408
6.27 | 494.1242 | 0.02489945 | 37.24442
6.29 | 495.6437 | 0.0249 | 37.24476
6.31 | 497.343 | 0.0252 | 37.2451
6.33 | 499.1476 | 0.02535 | 37.24544
6.35 | 500.5578 | 0.02549973 | 37.24578
6.37 | 502.1086 | 0.02565 | 37.24611
6.39 | 503.5969 | 0.02579973 | 37.24644
6.41 | 505.1828 | 0.02595 | 37.24677
6.43 | 506.6789 | 0.0261 | 37.24711
6.45 | 508.2062 | 0.0264 | 37.24743
6.47 | 509.7297 | 0.02654973 | 37.24777
6.49 | 511.2258 | 0.02684918 | 37.24812
6.51 | 512.7648 | 0.02699972 | 37.24845
6.53 | 514.1984 | 0.02714973 | 37.24879
6.55 | 515.8312 | 0.02744918 | 37.24912
6.57 | 517.3781 | 0.02759973 | 37.24945
6.59 | 519.2141 | 0.02775 | 37.24978
6.61 | 520.9094 | 0.02804945 | 37.2501
6.63 | 522.3664 | 0.02819972 | 37.25043
6.65 | 523.8039 | 0.02834973 | 37.25075
6.67 | 525.343 | 0.02864918 | 37.25109
6.69 | 526.6633 | 0.02865 | 37.25143
6.71 | 527.8664 | 0.02895 | 37.25177
6.73 | 529.2414 | 0.02924945 | 37.25211
6.75 | 530.4094 | 0.0294 | 37.25244
6.77 | 531.6203 | 0.02969945 | 37.25278
6.8 | 533.1984 | 0.02999945 | 37.25328
6.82 | 534.2883 | 0.03015 | 37.25361
6.84 | 535.4367 | 0.03044945 | 37.25394
6.86 | 536.4504 | 0.03059973 | 37.25428
6.88 | 537.6535 | 0.03075 | 37.25461
6.9 | 538.7473 | 0.03105 | 37.25495
6.93 | 539.9933 | 0.03135 | 37.25545
6.96 | 541.4719 | 0.03165 | 37.25596
6.99 | 542.5734 | 0.0321 | 37.25647
7.02 | 544.0402 | 0.0324 | 37.25696
7.04 | 545.0422 | 0.0327 | 37.25729
7.07 | 546.5793 | 0.03314918 | 37.25777
7.1 | 547.7473 | 0.03359945 | 37.25827
7.13 | 548.9348 | 0.03389945 | 37.25876
7.17 | 550.3117 | 0.03435 | 37.25944
7.2 | 551.7277 | 0.03479918 | 37.25995
7.23 | 553.0226 | 0.03509945 | 37.26046
7.26 | 554.4777 | 0.03554958 | 37.26095
7.29 | 555.7004 | 0.03585 | 37.26145
7.32 | 556.841 | 0.0364489 | 37.26195
7.35 | 557.841 | 0.03674944 | 37.26246
7.38 | 558.9777 | 0.03719945 | 37.26297
7.41 | 560.257 | 0.03749945 | 37.26347
7.44 | 561.3371 | 0.03794958 | 37.26399
7.48 | 562.674 | 0.0384 | 37.26465
7.52 | 564.0646 | 0.039 | 37.26529
7.56 | 565.4035 | 0.03945 | 37.26594
7.6 | 566.4396 | 0.04004972 | 37.26662
7.64 | 567.6945 | 0.04064945 | 37.2673
7.67 | 568.7639 | 0.04109945 | 37.2678
7.71 | 569.9592 | 0.04169931 | 37.26847
7.76 | 571.0891 | 0.04244945 | 37.26929
7.8 | 572.2033 | 0.04289945 | 37.26996
7.84 | 573.381 | 0.0435 | 37.27063
7.89 | 574.4299 | 0.04424959 | 37.27148
7.94 | 575.4821 | 0.04499945 | 37.2723
7.99 | 576.6721 | 0.0456 | 37.27312
8.03 | 577.7336 | 0.04619986 | 37.27378
8.08 | 578.7604 | 0.04694918 | 37.27462
8.14 | 580.0255 | 0.04784931 | 37.27562
8.2 | 581.1945 | 0.04874945 | 37.27661
8.25 | 582.2032 | 0.04949959 | 37.27745
8.31 | 583.5026 | 0.05039959 | 37.27846
8.36 | 584.5621 | 0.05115 | 37.27931
8.42 | 585.5958 | 0.05204945 | 37.28029
8.48 | 586.6232 | 0.05294918 | 37.28129
8.53 | 587.7653 | 0.05384945 | 37.28214
8.58 | 588.8278 | 0.05445 | 37.28296
8.65 | 589.9105 | 0.05564918 | 37.28411
8.7 | 590.9647 | 0.05639918 | 37.28495
8.77 | 592.0128 | 0.05744931 | 37.28612
8.87 | 592.8575 | 0.05924985 | 37.28777
8.94 | 593.9784 | 0.05999986 | 37.28894
9.03 | 595.0918 | 0.06134973 | 37.29045
9.1 | 596.2047 | 0.06254945 | 37.2916
9.14 | 597.2438 | 0.06314945 | 37.29227
9.24 | 598.2316 | 0.06479891 | 37.29393
9.3 | 599.3395 | 0.06569945 | 37.29492
9.4 | 600.2444 | 0.06719945 | 37.29659
9.49 | 601.3646 | 0.06869863 | 37.29811
9.53 | 602.3676 | 0.0692989 | 37.29878
9.61 | 603.6127 | 0.07049931 | 37.3001
9.7 | 604.7037 | 0.07184971 | 37.3016
9.78 | 605.7414 | 0.07305 | 37.30292
9.84 | 606.8854 | 0.07409945 | 37.30392
9.9 | 608.2043 | 0.07499918 | 37.30494
10 | 608.8527 | 0.0765 | 37.30659
10.1 | 610.027 | 0.078 | 37.30827
10.15 | 611.0353 | 0.07889973 | 37.30911
10.23 | 612.1127 | 0.08009946 | 37.31041
10.33 | 612.9401 | 0.08189904 | 37.3121
10.42 | 613.9854 | 0.08309945 | 37.3136
10.52 | 615.0142 | 0.08474986 | 37.31529
10.62 | 616.0088 | 0.08624986 | 37.31694
10.7 | 617.104 | 0.08759931 | 37.31825
10.8 | 617.7405 | 0.08894945 | 37.31994
10.87 | 618.8601 | 0.09 | 37.32111
10.92 | 619.9187 | 0.0908989 | 37.32195
11.02 | 620.793 | 0.09224999 | 37.32363
11.1 | 621.9322 | 0.09345 | 37.32495
11.17 | 622.9568 | 0.09479986 | 37.32611
11.27 | 623.5851 | 0.09629918 | 37.32779
11.34 | 624.7009 | 0.09734999 | 37.32896
11.44 | 625.5917 | 0.09899918 | 37.33064
11.54 | 626.1722 | 0.1005 | 37.33229
11.61 | 627.2493 | 0.1016989 | 37.33345
11.68 | 628.4676 | 0.1027499 | 37.33464
11.78 | 629.3726 | 0.1043995 | 37.33629
11.88 | 630.1999 | 0.1058992 | 37.33797
11.98 | 630.4929 | 0.1075492 | 37.33963
12.08 | 631.3275 | 0.10905 | 37.34128
12.16 | 632.4071 | 0.1103996 | 37.34262
12.26 | 633.3883 | 0.1120493 | 37.34429
12.34 | 634.399 | 0.1131 | 37.34563
12.44 | 635.1729 | 0.1148995 | 37.34729
12.54 | 635.8178 | 0.1163995 | 37.34895
12.63 | 636.8398 | 0.1178993 | 37.35046
12.73 | 637.3111 | 0.1194 | 37.35211
12.8 | 638.3326 | 0.1205995 | 37.35329
12.9 | 638.8867 | 0.1223982 | 37.35493
13 | 639.7139 | 0.1238982 | 37.3566
13.09 | 640.7935 | 0.1252494 | 37.35813
13.19 | 641.3084 | 0.1267494 | 37.35977
13.29 | 641.7849 | 0.1284 | 37.36143
13.38 | 642.8118 | 0.1299001 | 37.36292
13.48 | 643.5738 | 0.1313997 | 37.36462
13.58 | 644.2905 | 0.1328997 | 37.36627
13.68 | 645.268 | 0.1345492 | 37.36794
13.78 | 645.3479 | 0.1361995 | 37.36959
13.88 | 646.249 | 0.1378495 | 37.37127
13.98 | 646.6351 | 0.1393492 | 37.37294
14.08 | 647.0916 | 0.1409993 | 37.37461
14.18 | 647.8649 | 0.1426499 | 37.37627
14.28 | 648.4952 | 0.14415 | 37.37791
14.38 | 649.3157 | 0.1458 | 37.3796
14.48 | 649.9926 | 0.1474494 | 37.38128
14.58 | 650.2933 | 0.1490999 | 37.38293
14.67 | 651.3484 | 0.1505992 | 37.38444
14.77 | 652.1938 | 0.1521 | 37.38609
14.87 | 652.5339 | 0.15375 | 37.38777
14.97 | 652.9726 | 0.1553999 | 37.38945
15.04 | 654.1303 | 0.15645 | 37.39063
15.14 | 654.7095 | 0.1580996 | 37.39229
15.24 | 655.2673 | 0.1597492 | 37.39394
15.34 | 655.7334 | 0.1613999 | 37.39563
15.44 | 656.1375 | 0.1630494 | 37.39729
15.52 | 657.1412 | 0.1642497 | 37.39865
15.61 | 658.2488 | 0.1657497 | 37.40011
15.71 | 658.5422 | 0.16725 | 37.4018
15.81 | 659.126 | 0.1690496 | 37.40345
15.91 | 659.6226 | 0.1706999 | 37.40513
16.01 | 660.2295 | 0.1723495 | 37.4068
16.11 | 660.7589 | 0.17385 | 37.40846
16.21 | 661.3936 | 0.1755 | 37.41012
16.29 | 662.4134 | 0.1767 | 37.41144
16.39 | 663.3601 | 0.1784999 | 37.41313
16.49 | 663.8586 | 0.1801499 | 37.41479
16.59 | 664.1055 | 0.1817999 | 37.41646
16.69 | 664.6774 | 0.1833 | 37.41813
16.79 | 665.1472 | 0.18495 | 37.41978
16.89 | 665.9734 | 0.1866 | 37.42145
16.99 | 666.8165 | 0.1883988 | 37.42311
17.09 | 667.294 | 0.1899 | 37.42479
17.19 | 667.8248 | 0.1915499 | 37.42644
17.29 | 668.781 | 0.1931995 | 37.4281
17.39 | 669.538 | 0.1948494 | 37.42975
17.49 | 670.124 | 0.1963495 | 37.43143
17.59 | 669.9848 | 0.1981494 | 37.43312
17.69 | 670.4421 | 0.1996492 | 37.43476
17.79 | 671.3916 | 0.2013 | 37.43644
17.89 | 671.3583 | 0.2029494 | 37.43809
17.99 | 672.0704 | 0.2045989 | 37.43977
18.09 | 672.7504 | 0.2061 | 37.44143
18.19 | 673.4825 | 0.2077499 | 37.44311
18.29 | 673.3071 | 0.2092497 | 37.44475
18.37 | 674.3341 | 0.2106 | 37.44609
18.47 | 674.8401 | 0.2122497 | 37.44778
18.57 | 675.1348 | 0.2140486 | 37.44945
18.67 | 675.4349 | 0.2153997 | 37.45111
18.77 | 675.8726 | 0.2170494 | 37.45275
18.87 | 676.4906 | 0.2186992 | 37.45444
18.97 | 676.6466 | 0.2203496 | 37.4561
19.07 | 676.6458 | 0.2219995 | 37.45779
19.17 | 677.2286 | 0.2236492 | 37.45945
19.27 | 678.0839 | 0.2252999 | 37.46111
19.37 | 678.4636 | 0.2268 | 37.46279
19.47 | 678.7944 | 0.2283 | 37.46446
19.57 | 679.1025 | 0.2300992 | 37.46614
19.67 | 678.3825 | 0.2315992 | 37.46778
19.74 | 679.4247 | 0.2326494 | 37.46897
19.84 | 679.7241 | 0.2342989 | 37.47063
19.94 | 680.4371 | 0.2358 | 37.4723
20.04 | 680.9132 | 0.2373 | 37.47396
20.14 | 680.4587 | 0.2387997 | 37.47562
20.24 | 681.5756 | 0.2405992 | 37.47729
20.34 | 681.5548 | 0.2420997 | 37.47895
20.44 | 682.4991 | 0.2436 | 37.48063
20.54 | 682.2681 | 0.2453992 | 37.48228
20.64 | 682.6155 | 0.2468992 | 37.48397
20.74 | 683.1367 | 0.2485499 | 37.48562
20.84 | 683.5273 | 0.2501996 | 37.4873
20.94 | 683.1187 | 0.2518492 | 37.48895
21.04 | 684.0491 | 0.2533493 | 37.4906
21.14 | 684.4464 | 0.2549997 | 37.49229
21.24 | 684.7186 | 0.2566499 | 37.49393
21.34 | 685.0256 | 0.2582994 | 37.4956
21.44 | 685.9305 | 0.2598 | 37.49725
21.54 | 686.4361 | 0.26145 | 37.49894
21.64 | 685.9898 | 0.2630997 | 37.5006
21.74 | 686.598 | 0.2648995 | 37.50228
21.84 | 686.4429 | 0.2663997 | 37.50393
21.94 | 687.0511 | 0.2679 | 37.5056
22.04 | 687.3541 | 0.26955 | 37.50726
22.14 | 687.6694 | 0.2713486 | 37.50893
22.24 | 688.0362 | 0.2728496 | 37.51061
22.34 | 688.0425 | 0.2744997 | 37.51224
22.44 | 688.3152 | 0.276 | 37.51394
22.54 | 689.2229 | 0.2777992 | 37.51561
22.64 | 688.5 | 0.2794492 | 37.51728
22.74 | 689.359 | 0.2809492 | 37.51893
22.84 | 689.2538 | 0.2825997 | 37.5206
22.94 | 689.6493 | 0.2842492 | 37.52228
23.04 | 689.1943 | 0.2859 | 37.52395
23.14 | 689.8445 | 0.2873997 | 37.52563
23.24 | 690.0767 | 0.2891989 | 37.52728
23.34 | 689.835 | 0.2908492 | 37.52896
23.44 | 690.0607 | 0.2923496 | 37.53062
23.54 | 690.0323 | 0.2939992 | 37.53231
23.64 | 689.9762 | 0.2956499 | 37.53395
23.74 | 690.6759 | 0.2972989 | 37.53562
23.84 | 690.6909 | 0.2987997 | 37.5373
23.94 | 691.4276 | 0.3004495 | 37.53896
24.04 | 690.9746 | 0.3021 | 37.54063
24.14 | 690.8753 | 0.3037494 | 37.54228
24.24 | 691.0511 | 0.3053989 | 37.54396
24.34 | 691.3414 | 0.3069 | 37.54561
24.44 | 691.5059 | 0.3085497 | 37.54729
24.54 | 691.5485 | 0.3104982 | 37.54895
24.64 | 691.3312 | 0.3119994 | 37.55062
24.74 | 691.2075 | 0.3136494 | 37.5523
24.84 | 691.3561 | 0.3152995 | 37.55396
24.94 | 691.5419 | 0.3168 | 37.55563
25.04 | 691.2681 | 0.31845 | 37.55727
25.14 | 690.5519 | 0.3200997 | 37.55894
25.24 | 691.2321 | 0.3218992 | 37.56061
25.34 | 691.4057 | 0.32355 | 37.56227
25.44 | 690.9513 | 0.3252 | 37.56392
25.54 | 690.7686 | 0.3268495 | 37.56560494
25.64 | 690.5507 | 0.3286492 | 37.56728
25.74 | 690.3311 | 0.3304482 | 37.56894
25.84 | 690.3168 | 0.3319497 | 37.57061
25.94 | 690.5492 | 0.333749 | 37.57225
26.04 | 689.8353 | 0.33525 | 37.57394
26.14 | 689.5402 | 0.3370495 | 37.5756
26.24 | 689.3131 | 0.3388486 | 37.57728
26.34 | 688.431 | 0.34035 | 37.57892
26.44 | 687.8655 | 0.342 | 37.58059
26.54 | 686.6896 | 0.3437994 | 37.58227
26.64 | 686.5314 | 0.3455992 | 37.58394
26.74 | 686.0792 | 0.3472499 | 37.58561
26.82 | 684.9352 | 0.3487482 | 37.58693
26.92 | 684.7959 | 0.3502492 | 37.58861
27.02 | 683.9936 | 0.3520492 | 37.59028
27.12 | 684.3307 | 0.3536996 | 37.59195
27.21 | 683.3058 | 0.3552 | 37.59345
27.31 | 682.8257 | 0.35685 | 37.5951
27.41 | 682.2036 | 0.3586497 | 37.59679
27.51 | 681.6791 | 0.3602997 | 37.59845
27.6 | 680.6481 | 0.3619494 | 37.59998
27.67 | 679.6108 | 0.3631492 | 37.60113
27.77 | 679.3458 | 0.3647992 | 37.6028
27.87 | 678.1926 | 0.3665994 | 37.60447
27.96 | 677.0276 | 0.36795 | 37.60597
28.02 | 676.0159 | 0.369 | 37.60697
28.07 | 674.9944 | 0.3700489 | 37.6078
28.17 | 673.991 | 0.37155 | 37.60945
28.27 | 673.2972 | 0.3733496 | 37.61113
28.37 | 672.3636 | 0.3751492 | 37.61278
28.47 | 671.3785 | 0.3767997 | 37.61447
28.57 | 670.4532 | 0.3785994 | 37.61611
28.67 | 669.8244 | 0.3802492 | 37.61779
28.76 | 668.6477 | 0.3817495 | 37.6193
28.85 | 667.4467 | 0.3832495 | 37.62078
28.95 | 667.2785 | 0.3850492 | 37.62246
29.01 | 666.0666 | 0.3860993 | 37.62345
29.11 | 665.5834 | 0.3877499 | 37.6251
29.21 | 664.6755 | 0.3893994 | 37.62678
29.31 | 664.1313 | 0.3911992 | 37.62844
29.4 | 662.9815 | 0.3928482 | 37.62994
29.5 | 662.1363 | 0.3943497 | 37.63159
29.58 | 661.0236 | 0.3958499 | 37.63293
29.64 | 659.9971 | 0.3968995 | 37.63395
29.71 | 658.9229 | 0.3981 | 37.63511
29.81 | 658.2193 | 0.3996 | 37.63677
29.89 | 657.0839 | 0.4012489 | 37.6381
29.98 | 656.0692 | 0.4026 | 37.63959
30.08 | 655.5352 | 0.40425 | 37.64128
30.14 | 654.4463 | 0.4054499 | 37.64227
30.24 | 653.8564 | 0.4072493 | 37.64392
30.34 | 653.2458 | 0.4088998 | 37.64559
30.42 | 652.2214 | 0.4102489 | 37.64692
30.52 | 651.4698 | 0.4120492 | 37.64861
30.57 | 650.4122 | 0.4127997 | 37.64944
30.64 | 649.3419 | 0.4141492 | 37.6506
30.74 | 648.7745 | 0.4158 | 37.65228
30.84 | 648.3501 | 0.41745 | 37.65392
30.94 | 647.5919 | 0.4192494 | 37.65561
31.03 | 646.4603 | 0.4207496 | 37.65711
31.13 | 646.3586 | 0.4225492 | 37.65878
31.23 | 645.2724 | 0.42405 | 37.66046
31.33 | 644.5407 | 0.4259993 | 37.6621
31.43 | 644.2075 | 0.4276489 | 37.66379
31.53 | 643.2562 | 0.4294494 | 37.66545
31.63 | 642.5222 | 0.4310994 | 37.66715
31.71 | 641.4075 | 0.4324498 | 37.66845
31.81 | 640.7477 | 0.43395 | 37.67012
31.91 | 639.7748 | 0.4357494 | 37.6718
32.01 | 639.3682 | 0.4375494 | 37.67346
32.11 | 638.6643 | 0.4391993 | 37.67513
32.21 | 637.6982 | 0.4408492 | 37.67678
32.31 | 637.3102 | 0.4424995 | 37.67847
32.41 | 636.3779 | 0.4443 | 37.68011
32.49 | 635.2924 | 0.4454997 | 37.68147
32.56 | 634.1404 | 0.4466994 | 37.68264
32.64 | 633.0882 | 0.4481995 | 37.68394
32.74 | 632.1037 | 0.4498492 | 37.68563
32.82 | 631.03 | 0.4511996 | 37.68695
32.9 | 630.0065 | 0.45255 | 37.68828
32.96 | 628.9518 | 0.4536 | 37.68929
33.04 | 627.8537 | 0.4549494 | 37.69061
33.11 | 626.7282 | 0.4562999 | 37.69176
33.18 | 625.5853 | 0.45735 | 37.69294
33.28 | 624.8852 | 0.4591482 | 37.6946
33.38 | 624.6722 | 0.4607998 | 37.69627
33.44 | 623.61 | 0.46185 | 37.69727
33.49 | 622.5182 | 0.4627495 | 37.69809
33.58 | 621.5078 | 0.4642495 | 37.69959
33.68 | 620.3892 | 0.4659 | 37.70128
33.72 | 619.2867 | 0.4665 | 37.70194
33.8 | 618.237 | 0.4679992 | 37.70327
33.89 | 617.1986 | 0.4696495 | 37.70477
33.94 | 616.1395 | 0.4704 | 37.70559
34.01 | 615.0299 | 0.4717495 | 37.70675
34.1 | 613.9443 | 0.4732495 | 37.70827
34.17 | 612.9385 | 0.4744492 | 37.70944
34.23 | 611.9285 | 0.4754992 | 37.71043
34.33 | 611.1901 | 0.4772997 | 37.71211
34.39 | 610.1125 | 0.4783488 | 37.71309
34.49 | 608.9951 | 0.4799992 | 37.71476
34.55 | 607.9399 | 0.4810494 | 37.71577
34.64 | 606.9005 | 0.4825497 | 37.71727
34.7 | 605.8307 | 0.4837486 | 37.71828
34.8 | 605.1168 | 0.4853998 | 37.71995
34.86 | 604.1068 | 0.486449 | 37.72092
34.96 | 603.2806 | 0.4881 | 37.72261
35.03 | 602.1535 | 0.4893 | 37.72378
35.08 | 601.1076 | 0.4902 | 37.72461
35.15 | 600.1064 | 0.4913997 | 37.72579
35.21 | 599.0937 | 0.49245 | 37.72681
35.26 | 597.9433 | 0.493499 | 37.72764
35.34 | 596.8803 | 0.4948494 | 37.72893
35.44 | 596.5688 | 0.4965 | 37.73061
35.53 | 595.4109 | 0.4981492 | 37.73212
35.58 | 594.4095 | 0.4990495 | 37.73296
35.65 | 593.3787 | 0.5002491 | 37.73414
35.75 | 592.2335 | 0.5019 | 37.73578
35.82 | 591.1617 | 0.5030996 | 37.73695
35.92 | 590.2448 | 0.5048994 | 37.73864
36.02 | 589.4655 | 0.50655 | 37.74029
36.12 | 588.1725 | 0.5083498 | 37.74197
36.19 | 587.0385 | 0.5095496 | 37.74312
36.26 | 585.9926 | 0.5107496 | 37.74428
36.35 | 584.9685 | 0.5123994 | 37.74578
36.45 | 584.2458 | 0.5140498 | 37.74744
36.55 | 583.2349 | 0.5158497 | 37.74914
36.62 | 581.9781 | 0.5171993 | 37.75029
36.67 | 580.8502 | 0.5179497 | 37.75111
36.7 | 579.8345 | 0.5183998 | 37.75162
36.76 | 578.7916 | 0.5194497 | 37.75263
36.86 | 577.7571 | 0.5213982 | 37.75429
36.96 | 576.6507 | 0.5230498 | 37.75595
37.02 | 575.6324 | 0.5240999 | 37.75696
37.07 | 574.5015 | 0.5249994 | 37.75778
37.14 | 573.3484 | 0.5261992 | 37.75893
37.2 | 572.3377 | 0.5272493 | 37.75993
37.26 | 571.0916 | 0.528299 | 37.76095
37.33 | 570.081 | 0.52935 | 37.7621
37.42 | 568.9938 | 0.5309998 | 37.7636
37.47 | 567.7204 | 0.5318998 | 37.76444
37.53 | 566.6516 | 0.5329499 | 37.76543
37.6 | 565.4924 | 0.53415 | 37.76659
37.64 | 564.3967 | 0.5348997 | 37.76727
37.69 | 563.2756 | 0.53565 | 37.76811
37.74 | 562.0598 | 0.5366995 | 37.76894
37.82 | 560.8714 | 0.53805 | 37.77027
37.89 | 559.5848 | 0.5393992 | 37.77145
37.94 | 558.5594 | 0.5402996 | 37.77228
37.98 | 557.4811 | 0.5410492 | 37.77293
38.02 | 556.3561 | 0.5416492 | 37.77358
38.07 | 555.1423 | 0.5426995 | 37.77443
38.13 | 554.0378 | 0.5436 | 37.77545
38.17 | 552.986 | 0.5443496 | 37.77609
38.22 | 551.9199 | 0.5452499 | 37.77693
38.26 | 550.8984 | 0.5459995 | 37.7776
38.31 | 549.8583 | 0.54675 | 37.77843
38.39 | 548.7598 | 0.5482493 | 37.77976
38.45 | 547.6331 | 0.5494489 | 37.78074
38.5 | 546.3411 | 0.5501994 | 37.78159
38.56 | 545.2733 | 0.5513992 | 37.7826
38.65 | 544.025 | 0.55305 | 37.78411
38.68 | 542.9507 | 0.5534992 | 37.78461
38.72 | 541.94 | 0.5542492 | 37.78527
38.8 | 540.8123 | 0.5557493 | 37.78663
38.84 | 539.7068 | 0.5564995 | 37.78728
38.88 | 538.5447 | 0.5571 | 37.78793
38.97 | 537.4155 | 0.55875 | 37.78943
39.03 | 536.3734 | 0.5598 | 37.79044
39.08 | 535.2064 | 0.56085 | 37.79128
39.13 | 533.9105 | 0.5617486 | 37.79211
39.17 | 532.891 | 0.5624989 | 37.79278
39.23 | 531.8846 | 0.5633993 | 37.7938
39.3 | 530.8827 | 0.5647497 | 37.79495
39.38 | 529.722 | 0.5660992 | 37.79627
39.44 | 528.4984 | 0.5672989 | 37.79728
39.5 | 527.2488 | 0.5681993 | 37.79829
39.54 | 526.1805 | 0.5688 | 37.79895
39.59 | 524.9608 | 0.5698494 | 37.79978
39.66 | 523.8685 | 0.5711989 | 37.80098
39.72 | 522.7283 | 0.5722482 | 37.80198
39.77 | 521.6512 | 0.5729996 | 37.8028
39.83 | 520.5709 | 0.5740492 | 37.80377
39.89 | 519.5067 | 0.5750996 | 37.80479
39.93 | 518.4617 | 0.5758492 | 37.80547
39.99 | 517.2723 | 0.5768997 | 37.80646
40.05 | 516.2629 | 0.5780982 | 37.80746
40.1 | 515.2473 | 0.5788496 | 37.8083
40.15 | 514.2273 | 0.5797499 | 37.80915
40.2 | 513.2253 | 0.5806492 | 37.80997
40.26 | 512.1467 | 0.5816993 | 37.81094
40.32 | 510.9214 | 0.5828982 | 37.81195
40.37 | 509.768 | 0.5836496 | 37.8128
40.43 | 508.6782 | 0.58455 | 37.81378
40.49 | 507.417 | 0.5857499 | 37.81477
40.53 | 506.4033 | 0.5864995 | 37.81545
40.59 | 505.1958 | 0.5875494 | 37.81646
40.65 | 503.958 | 0.5885997 | 37.81746
40.7 | 502.7705 | 0.5895 | 37.81829
40.74 | 501.7041 | 0.5902486 | 37.81895
40.79 | 500.6943 | 0.5909992 | 37.8198
40.85 | 499.5 | 0.5921996 | 37.82079
40.9 | 498.3047 | 0.5930998 | 37.82161
40.94 | 497.2666 | 0.5938494 | 37.82227
40.98 | 496.1162 | 0.5946 | 37.82294
41.02 | 494.9482 | 0.5951995 | 37.82362
41.09 | 493.8414 | 0.5965499 | 37.82479
41.15 | 492.7135 | 0.5975992 | 37.82577
41.2 | 491.6397 | 0.5984995 | 37.8266
41.25 | 490.461 | 0.5993997 | 37.82745
41.3 | 489.4444 | 0.6002998 | 37.82827
41.34 | 488.4083 | 0.6010494 | 37.82894
41.39 | 487.2003 | 0.6019497 | 37.82976
41.44 | 486.0352 | 0.6028493 | 37.83061
41.48 | 484.8614 | 0.6036 | 37.83127
41.53 | 483.6915 | 0.6044995 | 37.8321
41.59 | 482.4903 | 0.6056982 | 37.83309
41.63 | 481.4347 | 0.6062999 | 37.83375
41.66 | 480.4268 | 0.6068997 | 37.83427
41.71 | 479.3458 | 0.6077993 | 37.83511
41.76 | 478.2179 | 0.60855 | 37.83595
41.81 | 476.9737 | 0.6095992 | 37.83678
41.87 | 475.922 | 0.6106492 | 37.83777
41.91 | 474.8995 | 0.61125 | 37.83845
41.95 | 473.6563 | 0.612 | 37.83911
41.99 | 472.4806 | 0.6128992 | 37.83976
42.04 | 471.3775 | 0.6136497 | 37.84059
42.09 | 470.3053 | 0.61455 | 37.84142
42.13 | 469.2232 | 0.6153 | 37.8421
42.18 | 467.9195 | 0.6163486 | 37.84295
42.23 | 466.9142 | 0.6172493 | 37.84377
42.26 | 465.8419 | 0.6176994 | 37.84427
42.32 | 464.5851 | 0.6188982 | 37.84527
42.37 | 463.4879 | 0.6195 | 37.8461
42.41 | 462.3111 | 0.6203995 | 37.84677
42.48 | 461.1092 | 0.6217492 | 37.84792
42.53 | 460.0057 | 0.6226489 | 37.84875
42.57 | 458.7557 | 0.6233986 | 37.84943
42.61 | 457.5799 | 0.6241486 | 37.85011
42.66 | 456.4325 | 0.6250499 | 37.85094
42.7 | 455.1825 | 0.6256498 | 37.8516
42.74 | 454.0526 | 0.6263995 | 37.85227
42.78 | 452.9227 | 0.6271492 | 37.85295
42.81 | 451.8338 | 0.62775 | 37.85345
42.85 | 450.7596 | 0.6284996 | 37.85412
42.89 | 449.6493 | 0.6292492 | 37.85477
42.93 | 448.6205 | 0.6299997 | 37.85542
42.97 | 447.5179 | 0.6307493 | 37.8561
43.01 | 446.4564 | 0.6313491 | 37.85677
43.06 | 445.3148 | 0.63225 | 37.85761
43.09 | 444.2445 | 0.63285 | 37.85811
43.14 | 442.9789 | 0.6338995 | 37.85893
43.17 | 441.9203 | 0.6342 | 37.85944
43.21 | 440.6664 | 0.6351 | 37.86012
43.24 | 439.6126 | 0.6358482 | 37.86062
43.27 | 438.5755 | 0.6362992 | 37.86113
43.3 | 437.4134 | 0.6368991 | 37.86163
43.33 | 436.3333 | 0.6374999 | 37.86213
43.36 | 435.0247 | 0.6380988 | 37.86262
43.38 | 433.974 | 0.6385489 | 37.86294
43.41 | 432.5443 | 0.6391488 | 37.86344
43.43 | 431.5365 | 0.6394492 | 37.86377
43.45 | 430.4701 | 0.6398993 | 37.86411
43.49 | 429.1849 | 0.6404998 | 37.86478
43.52 | 428.0501 | 0.6411 | 37.86528
43.56 | 426.7796 | 0.6418496 | 37.86596
43.59 | 425.723 | 0.6425995 | 37.86647
43.62 | 424.7132 | 0.6428998 | 37.86695
43.65 | 423.7074 | 0.6434997 | 37.86746
43.68 | 422.6351 | 0.6441 | 37.86797
43.71 | 421.6195 | 0.6446999 | 37.86847
43.75 | 420.3363 | 0.6455992 | 37.86915
43.8 | 419.0257 | 0.6463498 | 37.86995
43.84 | 417.7367 | 0.6470994 | 37.87062
43.87 | 416.3402 | 0.6476993 | 37.87112
43.91 | 415.2367 | 0.6484498 | 37.87179
43.94 | 414.0355 | 0.6489 | 37.87231
43.98 | 412.6654 | 0.64965 | 37.87296
44.01 | 411.472 | 0.6502497 | 37.87346
44.04 | 410.2728 | 0.65085 | 37.87395
44.08 | 408.8841 | 0.6516 | 37.87462
44.11 | 407.554 | 0.6521994 | 37.87513
44.15 | 406.1361 | 0.6529492 | 37.87581
44.18 | 404.8705 | 0.65355 | 37.87631
44.21 | 403.6986 | 0.6541489 | 37.8768
44.24 | 402.4056 | 0.6546 | 37.8773
44.27 | 401.099 | 0.6551998 | 37.87779
44.31 | 399.9974 | 0.6559494 | 37.87844
44.35 | 398.5814 | 0.656699 | 37.87912
44.38 | 397.222 | 0.6572998 | 37.87963
44.4 | 396.1009 | 0.65775 | 37.87996
44.42 | 394.89 | 0.6580494 | 37.88029
44.44 | 393.6556 | 0.6584995 | 37.88063
44.46 | 392.515 | 0.6588 | 37.88095
44.48 | 391.3197 | 0.6593999 | 37.88127
44.51 | 389.9388 | 0.6599988 | 37.88178
44.54 | 388.6185 | 0.6605986 | 37.88228
44.58 | 387.3597 | 0.6612 | 37.88295
44.62 | 386.2357 | 0.6620993 | 37.88363
44.66 | 384.9046 | 0.6628498 | 37.88429
44.7 | 383.6165 | 0.6637482 | 37.88496
44.74 | 382.2406 | 0.6643492 | 37.88561
44.8 | 381.0448 | 0.6655489 | 37.88662
44.85 | 379.8866 | 0.6664493 | 37.88746
44.89 | 378.6288 | 0.6670492 | 37.88813
44.93 | 377.5829 | 0.6677997 | 37.88878
44.98 | 376.2889 | 0.6686997 | 37.88962
45.02 | 375.201 | 0.6694499 | 37.89028
45.07 | 373.9569 | 0.67035 | 37.89113
45.13 | 372.8309 | 0.6714 | 37.89211
45.17 | 371.6219 | 0.6721494 | 37.89277
45.2 | 370.4579 | 0.6728994 | 37.89326
45.24 | 369.2333 | 0.6736482 | 37.89394
45.29 | 368.1552 | 0.67425 | 37.89478
45.34 | 367.033 | 0.6754494 | 37.89561
45.38 | 365.9216 | 0.6760495 | 37.89628
45.42 | 364.8367 | 0.6767996 | 37.89693
45.47 | 363.573 | 0.67755 | 37.89777
45.5 | 362.4871 | 0.6782996 | 37.89827
45.53 | 361.2 | 0.67875 | 37.89878
45.56 | 360.0183 | 0.6793497 | 37.89927
45.59 | 358.8347 | 0.67995 | 37.89976
45.62 | 357.8181 | 0.6803997 | 37.90026
45.65 | 356.7205 | 0.681 | 37.90076
45.68 | 355.5037 | 0.6817496 | 37.90126
45.71 | 353.9451 | 0.6822 | 37.90177
45.74 | 352.6443 | 0.6827997 | 37.90227
45.76 | 351.6267 | 0.6832489 | 37.90262
45.79 | 350.3767 | 0.6837 | 37.9031
45.83 | 348.9441 | 0.68445 | 37.90378
45.86 | 347.9089 | 0.6851994 | 37.90427
45.89 | 346.6902 | 0.6856496 | 37.90478
45.92 | 345.321 | 0.6862494 | 37.90527
45.95 | 343.9675 | 0.68685 | 37.90578
45.98 | 342.575 | 0.6874499 | 37.90629
46 | 341.5496 | 0.6879 | 37.90661
46.03 | 340.2859 | 0.6884989 | 37.90708
46.06 | 338.8171 | 0.68895 | 37.90759
46.08 | 337.6375 | 0.6895499 | 37.90791
46.11 | 336.241 | 0.6902995 | 37.90842
46.13 | 335.2332 | 0.69045 | 37.90876
46.16 | 333.7019 | 0.6912 | 37.90926
46.19 | 332.1531 | 0.69165 | 37.90977
46.21 | 331.0242 | 0.6922489 | 37.91011
46.23 | 329.9832 | 0.6923997 | 37.91044
46.25 | 328.9597 | 0.6929996 | 37.91077
46.27 | 327.8093 | 0.6934482 | 37.9111
46.3 | 326.4343 | 0.6938992 | 37.91159
46.33 | 325.2097 | 0.694499 | 37.91209
46.36 | 324.1414 | 0.6949492 | 37.9126
46.39 | 323.0437 | 0.6958494 | 37.91311
46.42 | 321.7429 | 0.6962992 | 37.9136
46.44 | 320.6296 | 0.69645 | 37.91394
46.47 | 319.2019 | 0.6971997 | 37.91443
46.5 | 317.9343 | 0.69765 | 37.91492
46.54 | 316.5955 | 0.6983997 | 37.91557
46.57 | 315.4939 | 0.6991494 | 37.91608
46.6 | 314.0857 | 0.6996 | 37.91659
46.63 | 312.4939 | 0.7003486 | 37.91711
46.66 | 311.1033 | 0.7007992 | 37.91761
46.7 | 309.9607 | 0.70155 | 37.91828
46.73 | 308.9216 | 0.7021499 | 37.91877
46.76 | 307.6619 | 0.7027488 | 37.91928
46.79 | 306.5759 | 0.7031999 | 37.91977
46.82 | 305.2126 | 0.7037988 | 37.92028
46.86 | 304.115 | 0.7047 | 37.92095
46.89 | 302.9353 | 0.7051492 | 37.92145
46.93 | 301.6404 | 0.7058995 | 37.9221
46.96 | 300.2908 | 0.70635 | 37.92259
46.99 | 299.0896 | 0.7070994 | 37.92309
47.03 | 298.0759 | 0.707849 | 37.92376
47.07 | 296.8689 | 0.70845 | 37.92444
47.1 | 295.7322 | 0.70905 | 37.92494
47.13 | 294.3865 | 0.70965 | 37.92545
47.16 | 293.2419 | 0.7102498 | 37.92594
47.2 | 292.0525 | 0.7108497 | 37.92661
47.24 | 290.8425 | 0.7118982 | 37.92729
47.27 | 289.825 | 0.7122 | 37.9278
47.3 | 288.7175 | 0.7130989 | 37.9283
47.34 | 287.4509 | 0.7136989 | 37.92897
47.37 | 286.3865 | 0.71415 | 37.92944
47.4 | 285.2244 | 0.7148986 | 37.92995
47.43 | 284.0095 | 0.71535 | 37.93045
47.46 | 282.6462 | 0.7159498 | 37.93094
47.49 | 281.5193 | 0.7165499 | 37.93144
47.51 | 280.4724 | 0.7168494 | 37.93178
47.54 | 279.3005 | 0.7175995 | 37.93228
47.57 | 277.7732 | 0.7181998 | 37.93279
47.59 | 276.7673 | 0.71835 | 37.93311
47.63 | 275.0798 | 0.7192493 | 37.93379
47.65 | 273.9548 | 0.7195497 | 37.93411
47.69 | 272.9246 | 0.7204492 | 37.93479
47.72 | 271.4246 | 0.7210494 | 37.93529
47.76 | 270.1365 | 0.7217987 | 37.93598
47.78 | 268.9958 | 0.7222482 | 37.93632
47.81 | 267.8259 | 0.7226992 | 37.9368
47.84 | 266.49 | 0.7232994 | 37.93729
47.87 | 265.4451 | 0.72405 | 37.93778
47.9 | 264.1052 | 0.7244992 | 37.93829
47.92 | 262.9919 | 0.7247996 | 37.93862
47.95 | 261.4841 | 0.7255492 | 37.93913
47.98 | 260.0369 | 0.726 | 37.93963
48.01 | 258.8162 | 0.7267486 | 37.94013
48.04 | 257.24 | 0.7271992 | 37.94064
48.07 | 255.992 | 0.7279482 | 37.94113
48.1 | 254.6248 | 0.72825 | 37.94163
48.13 | 253.3748 | 0.7289994 | 37.94213
48.16 | 251.781 | 0.7295993 | 37.94263
48.19 | 250.4099 | 0.7301992 | 37.94314
48.22 | 249.0974 | 0.7306493 | 37.94364
48.24 | 248.0935 | 0.7310994 | 37.94397
48.27 | 246.7888 | 0.73185 | 37.94447
48.3 | 245.6443 | 0.7322992 | 37.94495
48.33 | 244.3318 | 0.7328991 | 37.94545
48.36 | 243.156 | 0.7336496 | 37.94596
48.39 | 241.9256 | 0.7340994 | 37.94645
48.42 | 240.5662 | 0.73485 | 37.94697
48.44 | 239.4783 | 0.7349997 | 37.9473
48.46 | 238.2009 | 0.73545 | 37.94762
48.48 | 237.0017 | 0.7360489 | 37.94796
48.5 | 235.408 | 0.7362 | 37.94829
48.52 | 234.115 | 0.73665 | 37.94862
48.54 | 232.533 | 0.7373996 | 37.94894
48.56 | 231.0291 | 0.73755 | 37.94928
48.58 | 229.4158 | 0.7381489 | 37.94962
48.6 | 227.8884 | 0.7385991 | 37.94996
48.62 | 226.2127 | 0.7388995 | 37.9503
48.64 | 224.8728 | 0.7394984 | 37.95063
48.66 | 223.3689 | 0.7397994 | 37.95096
48.68 | 222.1619 | 0.7402496 | 37.9513
48.7 | 220.9158 | 0.7406988 | 37.95163
48.72 | 219.5213 | 0.7412996 | 37.95196
48.74 | 217.9627 | 0.7415994 | 37.95228
48.76 | 216.4197 | 0.7420482 | 37.95262
48.78 | 214.6463 | 0.7424993 | 37.95295
48.8 | 213.0955 | 0.7429494 | 37.95328
48.82 | 211.7322 | 0.7433982 | 37.95362
48.84 | 210.4041 | 0.7436994 | 37.95396
48.86 | 208.908 | 0.7442993 | 37.9543
48.88 | 207.533 | 0.7445995 | 37.95463
48.9 | 206.2556 | 0.7450486 | 37.95497
48.92 | 204.7947 | 0.7454997 | 37.95529
48.94 | 203.3298 | 0.7459489 | 37.95562
48.96 | 202.2517 | 0.7462493 | 37.95596
48.98 | 200.8611 | 0.7466995 | 37.9563
49 | 199.5134 | 0.7472984 | 37.95661
49.02 | 198.2478 | 0.7475994 | 37.95694
49.04 | 197.0818 | 0.7480496 | 37.95728
49.06 | 195.9568 | 0.7484987 | 37.95762
49.09 | 194.4216 | 0.7490996 | 37.95813
49.11 | 193.2459 | 0.7495487 | 37.95845
49.14 | 191.7986 | 0.7501494 | 37.95895
49.16 | 190.6267 | 0.7505996 | 37.95927
49.18 | 189.5017 | 0.7510487 | 37.95961
49.2 | 188.4002 | 0.7513494 | 37.95993
49.22 | 187.3728 | 0.7517996 | 37.96026
49.24 | 186.1228 | 0.7522488 | 37.9606
49.26 | 185.0056 | 0.7526989 | 37.96093
49.28 | 183.7439 | 0.753 | 37.96127
49.3 | 182.5955 | 0.7534492 | 37.96161
49.33 | 181.2009 | 0.7541982 | 37.96211
49.35 | 180.1345 | 0.7544996 | 37.96245
49.38 | 178.6189 | 0.75495 | 37.96296
49.41 | 177.1267 | 0.7556996 | 37.96344
49.44 | 175.7302 | 0.7563 | 37.96394
49.47 | 174.3767 | 0.7568997 | 37.96443
49.5 | 172.8923 | 0.7575 | 37.96493
49.52 | 171.4822 | 0.7580999 | 37.96527
49.54 | 170.0759 | 0.7583993 | 37.96561
49.56 | 168.6463 | 0.75885 | 37.96593
49.58 | 167.1423 | 0.7593 | 37.96627
49.6 | 165.6619 | 0.7595994 | 37.9666
49.62 | 164.5056 | 0.76005 | 37.96693
49.64 | 162.9314 | 0.7606499 | 37.96725
49.66 | 161.4627 | 0.7609493 | 37.96759
49.68 | 160.0838 | 0.7613994 | 37.96792
49.7 | 158.6658 | 0.7618496 | 37.96825
49.72 | 157.1033 | 0.7622988 | 37.9686
49.74 | 155.3064 | 0.7628996 | 37.96895
49.75 | 154.283 | 0.7630493 | 37.96911
49.77 | 152.1502 | 0.7634994 | 37.96945
49.78 | 150.9548 | 0.7637989 | 37.96961
49.79 | 149.7048 | 0.7639496 | 37.96978
49.8 | 148.3689 | 0.7640993 | 37.96995
49.81 | 147.1033 | 0.7645494 | 37.97011
49.82 | 145.6892 | 0.7648489 | 37.97027
49.83 | 144.6111 | 0.7649996 | 37.97045
49.84 | 143.5564 | 0.765299 | 37.97062
49.86 | 141.6697 | 0.7657492 | 37.97095
49.88 | 140.1658 | 0.76635 | 37.97127
49.9 | 138.6814 | 0.7666494 | 37.9716
49.91 | 137.908 | 0.7669489 | 37.97178