## Results Specimen 4
Date/Clock time | Specimen designation | L0 | a0 | b0 | S0 | Fmax
|  | mm | mm | mm | mm² | N
44302.59 |  |  | 0.2 | 6 | 1.2 | 511.0382

## Values Specimen 4
Specimen 4 | Specimen 4 | Specimen 4 | Specimen 4
Test time | Standard force | Strain | Grip to grip separation
s | N | mm | mm
0 | 24.6471 | 0 | 38.03021
0.1 | 24.5769 | 0 | 38.03021
0.2 | 24.34399 | 0 | 38.03022
0.3 | 25.03436 | 0 | 38.03022
0.4 | 24.91985 | 0 | 38.03021
0.5 | 24.56048 | 0 | 38.03022
0.6 | 24.50079 | 0 | 38.03039
0.7 | 25.01971 | 0 | 38.0307
0.75 | 26.05975 | 0 | 38.03093
0.85 | 26.75135 | -0.00015 | 38.03149
0.9 | 28.14295 | -1.186132e-09 | 38.03185
0.94 | 29.31092 | 0 | 38.03216
0.98 | 30.65955 | 0 | 38.03249
1.01 | 31.75721 | 0 | 38.03276
1.04 | 33.05994 | 0 | 38.03304
1.07 | 34.39002 | 0.00015 | 38.03334
1.1 | 35.7865 | 0.0002999988 | 38.03366
1.13 | 36.92517 | 0.00045 | 38.03398
1.16 | 38.37049 | 0.00045 | 38.03431
1.18 | 39.39588 | 0.0005999988 | 38.03455
1.21 | 40.79041 | 0.00075 | 38.03492
1.24 | 42.08728 | 0.00075 | 38.0353
1.26 | 43.12244 | 0.0008999988 | 38.03557
1.28 | 44.14978 | 0.001049727 | 38.03585
1.3 | 45.26892 | 0.00105 | 38.03612
1.32 | 46.54627 | 0.001199727 | 38.03641
1.34 | 48.03064 | 0.001349726 | 38.03671
1.36 | 49.66346 | 0.00135 | 38.037
1.38 | 51.48377 | 0.001499727 | 38.03731
1.4 | 53.22205 | 0.001649998 | 38.03762
1.42 | 55.08142 | 0.00165 | 38.03794
1.44 | 56.78846 | 0.001799727 | 38.03825
1.46 | 58.42517 | 0.001949998 | 38.03859
1.48 | 59.96033 | 0.00195 | 38.03891
1.5 | 61.92517 | 0.00195 | 38.03924
1.52 | 63.71033 | 0.002099999 | 38.03959
1.54 | 65.47596 | 0.002249727 | 38.03992
1.56 | 67.17908 | 0.002399726 | 38.04026
1.58 | 68.99158 | 0.0024 | 38.04059
1.6 | 70.48768 | 0.002549999 | 38.04092
1.62 | 72.15565 | 0.002699727 | 38.04125
1.64 | 73.97987 | 0.002849726 | 38.04158
1.66 | 75.63612 | 0.00285 | 38.04189
1.68 | 77.27674 | 0.00285 | 38.04223
1.7 | 78.84705 | 0.002999999 | 38.04256
1.72 | 80.60877 | 0.003 | 38.0429
1.74 | 82.15565 | 0.003149999 | 38.04325
1.76 | 83.97596 | 0.0033 | 38.04358
1.78 | 85.63221 | 0.0033 | 38.04391
1.8 | 87.26502 | 0.003449999 | 38.04425
1.82 | 88.67127 | 0.003749453 | 38.04458
1.84 | 90.1283 | 0.00375 | 38.04492
1.86 | 91.45252 | 0.003899727 | 38.04524
1.88 | 92.89783 | 0.0039 | 38.04558
1.9 | 94.45252 | 0.0039 | 38.0459
1.92 | 96.14002 | 0.004199454 | 38.04625
1.94 | 97.78846 | 0.0042 | 38.04658
1.96 | 99.58143 | 0.0042 | 38.04691
1.98 | 101.5931 | 0.004499454 | 38.04725
1.99 | 102.64 | 0.004499997 | 38.04741
2.01 | 104.6752 | 0.0045 | 38.04774
2.03 | 106.6088 | 0.004649727 | 38.04808
2.04 | 107.6244 | 0.004649999 | 38.04825
2.05 | 108.6869 | 0.00465 | 38.04841
2.07 | 110.515 | 0.004799727 | 38.04874
2.09 | 112.2064 | 0.004949726 | 38.04907
2.11 | 114.1635 | 0.00495 | 38.0494
2.13 | 116.183 | 0.005099727 | 38.04973
2.15 | 117.808 | 0.005249726 | 38.05006
2.17 | 119.8041 | 0.00525 | 38.05039
2.18 | 120.8822 | 0.00525 | 38.05055
2.19 | 121.9056 | 0.005399727 | 38.05073
2.21 | 123.7221 | 0.0054 | 38.05108
2.23 | 125.2299 | 0.005549727 | 38.05142
2.25 | 127.0971 | 0.00555 | 38.05175
2.27 | 128.8861 | 0.005699999 | 38.05208
2.29 | 130.4095 | 0.0057 | 38.05242
2.31 | 132.0385 | 0.005849999 | 38.05275
2.33 | 133.8705 | 0.005999727 | 38.05309
2.35 | 135.6088 | 0.006 | 38.05343
2.37 | 136.9799 | 0.006149999 | 38.05375
2.39 | 138.5463 | 0.006299727 | 38.05408
2.41 | 140.0072 | 0.0063 | 38.05441
2.43 | 141.6908 | 0.006449727 | 38.05475
2.45 | 143.2338 | 0.006599726 | 38.05508
2.46 | 144.2572 | 0.006599999 | 38.05525
2.48 | 146.1713 | 0.0066 | 38.05559
2.5 | 148.0892 | 0.006749999 | 38.05592
2.52 | 149.9603 | 0.006899999 | 38.05625
2.54 | 151.8978 | 0.0069 | 38.05658
2.55 | 152.9213 | 0.007049727 | 38.05674
2.57 | 154.7806 | 0.007199726 | 38.05706
2.59 | 156.7494 | 0.0072 | 38.0574
2.61 | 158.6244 | 0.007349727 | 38.05774
2.63 | 160.5736 | 0.007499726 | 38.05809
2.64 | 161.6439 | 0.007499999 | 38.05825
2.66 | 163.5033 | 0.0075 | 38.05859
2.67 | 164.6127 | 0.007649727 | 38.05876
2.68 | 165.6361 | 0.007649999 | 38.05893
2.7 | 167.4213 | 0.007799999 | 38.05927
2.71 | 168.4838 | 0.0078 | 38.05942
2.72 | 169.5619 | 0.0078 | 38.05959
2.74 | 171.2572 | 0.007949999 | 38.05993
2.76 | 173.0619 | 0.00795 | 38.06026
2.78 | 174.8431 | 0.008099999 | 38.06059
2.79 | 175.8978 | 0.0081 | 38.06074
2.81 | 177.6127 | 0.008249999 | 38.06109
2.83 | 179.1244 | 0.008399727 | 38.06142
2.85 | 180.8549 | 0.0084 | 38.06176
2.87 | 182.4838 | 0.008549999 | 38.06209
2.89 | 184.097 | 0.008699727 | 38.06243
2.91 | 185.851 | 0.008849998 | 38.06279
2.92 | 186.9291 | 0.00885 | 38.06295
2.94 | 188.6517 | 0.00885 | 38.06327
2.96 | 190.3158 | 0.008999727 | 38.0636
2.98 | 192.0775 | 0.009 | 38.06393
3 | 193.5931 | 0.009149998 | 38.06426
3.02 | 195.2494 | 0.009299999 | 38.06458
3.04 | 196.8978 | 0.009449998 | 38.06491
3.06 | 198.8158 | 0.00945 | 38.06524
3.08 | 200.5306 | 0.009599999 | 38.06558
3.09 | 201.5306 | 0.0096 | 38.06576
3.1 | 202.726 | 0.009749727 | 38.06592
3.11 | 203.8197 | 0.009749999 | 38.0661
3.13 | 205.7025 | 0.009899727 | 38.06644
3.14 | 206.7338 | 0.009899999 | 38.0666
3.16 | 208.7885 | 0.01004973 | 38.06694
3.17 | 209.9603 | 0.01005 | 38.06711
3.19 | 211.8744 | 0.01019973 | 38.06744
3.21 | 213.6908 | 0.0102 | 38.06777
3.23 | 215.5619 | 0.01035 | 38.06811
3.25 | 217.4252 | 0.01049973 | 38.06843
3.27 | 219.0892 | 0.0105 | 38.06877
3.29 | 220.8431 | 0.01065 | 38.0691
3.31 | 222.6127 | 0.0108 | 38.06945
3.32 | 223.6439 | 0.01094973 | 38.06961
3.34 | 225.3353 | 0.01095 | 38.06995
3.36 | 226.972 | 0.01109973 | 38.07029
3.38 | 228.765 | 0.01124973 | 38.07062
3.4 | 230.7338 | 0.01139973 | 38.07095
3.42 | 232.3861 | 0.0114 | 38.07128
3.44 | 234.2048 | 0.01155 | 38.0716
3.46 | 236.1735 | 0.01169973 | 38.07193
3.47 | 237.1735 | 0.0117 | 38.07209
3.49 | 238.736 | 0.0117 | 38.07243
3.51 | 240.5915 | 0.01185 | 38.07275
3.53 | 242.2985 | 0.01199973 | 38.0731
3.55 | 243.9587 | 0.01215 | 38.07344
3.57 | 245.3415 | 0.01215 | 38.07379
3.59 | 247.1188 | 0.0123 | 38.07412
3.61 | 248.6891 | 0.01245 | 38.07444
3.63 | 250.5759 | 0.01259973 | 38.07479
3.64 | 251.7321 | 0.01274945 | 38.07495
3.65 | 252.7868 | 0.01275 | 38.07512
3.66 | 253.9352 | 0.01275 | 38.07527
3.67 | 255.0368 | 0.01289973 | 38.07544
3.68 | 256.1384 | 0.0129 | 38.0756
3.69 | 257.2087 | 0.0129 | 38.07577
3.7 | 258.3962 | 0.01304973 | 38.07594
3.71 | 259.4352 | 0.01305 | 38.07609
3.72 | 260.5759 | 0.01319973 | 38.07627
3.74 | 262.3806 | 0.01334973 | 38.07661
3.76 | 264.2048 | 0.01349973 | 38.07694
3.77 | 265.2204 | 0.0135 | 38.07711
3.79 | 267.1657 | 0.0135 | 38.07745
3.8 | 268.1813 | 0.01364973 | 38.07761
3.82 | 269.9313 | 0.01379973 | 38.07795
3.84 | 271.9743 | 0.01394973 | 38.07827
3.85 | 273.0368 | 0.01395 | 38.07843
3.86 | 274.0915 | 0.01409973 | 38.0786
3.88 | 275.8298 | 0.01424973 | 38.07893
3.9 | 277.4509 | 0.01425 | 38.07925
3.92 | 279.2399 | 0.0144 | 38.0796
3.94 | 280.9352 | 0.01455 | 38.07992
3.96 | 282.6071 | 0.0147 | 38.08025
3.98 | 284.2985 | 0.01484973 | 38.0806
3.99 | 285.2985 | 0.01485 | 38.08075
4.01 | 287.0641 | 0.01514945 | 38.0811
4.03 | 288.986 | 0.01515 | 38.08143
4.05 | 290.7165 | 0.01529973 | 38.08176
4.07 | 292.5485 | 0.01545 | 38.08211
4.09 | 294.4079 | 0.01559973 | 38.08244
4.11 | 296.279 | 0.01574973 | 38.08276
4.13 | 298.0993 | 0.01589973 | 38.08309
4.15 | 299.8727 | 0.01604973 | 38.08343
4.17 | 301.6188 | 0.01619973 | 38.08376
4.19 | 303.529 | 0.01649945 | 38.08409
4.21 | 305.5798 | 0.0165 | 38.08444
4.22 | 306.7204 | 0.0165 | 38.08461
4.23 | 307.8532 | 0.01679945 | 38.08478
4.24 | 308.9079 | 0.0168 | 38.08494
4.25 | 310.0485 | 0.0168 | 38.08511
4.26 | 311.236 | 0.0168 | 38.08528
4.27 | 312.3063 | 0.01694973 | 38.08545
4.29 | 314.3962 | 0.01709973 | 38.08578
4.31 | 316.3532 | 0.01725 | 38.08611
4.33 | 318.2868 | 0.01739973 | 38.08644
4.35 | 320.1384 | 0.01755 | 38.08677
4.37 | 322.0954 | 0.0177 | 38.08709
4.38 | 323.1735 | 0.01784972 | 38.08726
4.39 | 324.2048 | 0.01785 | 38.08742
4.41 | 326.0095 | 0.01814945 | 38.08777
4.43 | 327.4899 | 0.01815 | 38.08809
4.45 | 329.3649 | 0.01844945 | 38.08843
4.47 | 331.1266 | 0.01859972 | 38.08878
4.49 | 332.6931 | 0.01875 | 38.0891
4.51 | 334.3376 | 0.01889973 | 38.08944
4.53 | 336.2321 | 0.01905 | 38.08977
4.55 | 337.5759 | 0.0192 | 38.0901
4.57 | 338.9782 | 0.01935 | 38.09042
4.59 | 340.486 | 0.01965 | 38.09076
4.61 | 342.0056 | 0.01979973 | 38.09108
4.63 | 343.4079 | 0.01995 | 38.09143
4.65 | 345.1306 | 0.02024945 | 38.09177
4.67 | 346.6618 | 0.02025 | 38.0921
4.69 | 348.0954 | 0.02054945 | 38.09244
4.71 | 349.822 | 0.02069972 | 38.09277
4.73 | 351.4977 | 0.02084973 | 38.0931
4.75 | 353.1306 | 0.02114918 | 38.09343
4.77 | 355.0602 | 0.02115 | 38.09376
4.78 | 356.1227 | 0.02144945 | 38.09394
4.8 | 357.5173 | 0.02159972 | 38.09424
4.82 | 359.0329 | 0.02174973 | 38.09457
4.84 | 360.6384 | 0.02189973 | 38.0949
4.86 | 362.4079 | 0.02219918 | 38.09523
4.88 | 363.7985 | 0.02234973 | 38.09558
4.9 | 365.3571 | 0.02249973 | 38.09592
4.92 | 366.7907 | 0.02279918 | 38.09625
4.94 | 368.1423 | 0.02294973 | 38.09659
4.96 | 369.5485 | 0.02309973 | 38.09693
4.98 | 370.8845 | 0.02339918 | 38.09725
5 | 372.3571 | 0.0234 | 38.09759
5.02 | 373.7595 | 0.02369945 | 38.09791
5.04 | 375.0915 | 0.02399986 | 38.09825
5.06 | 376.2946 | 0.02414973 | 38.09858
5.08 | 377.736 | 0.0243 | 38.09892
5.1 | 379.1931 | 0.02445 | 38.09925
5.12 | 380.5212 | 0.02475 | 38.09958
5.14 | 381.7946 | 0.02504945 | 38.09993
5.16 | 383.0251 | 0.0252 | 38.10027
5.18 | 384.0544 | 0.02549945 | 38.10059
5.2 | 385.152 | 0.02564972 | 38.10092
5.22 | 386.1677 | 0.0258 | 38.10125
5.25 | 387.7673 | 0.02624972 | 38.10174
5.27 | 388.8923 | 0.02654918 | 38.10207
5.29 | 389.9411 | 0.02669972 | 38.1024
5.31 | 390.9606 | 0.02699945 | 38.10274
5.33 | 392.0895 | 0.02714972 | 38.10308
5.36 | 393.4899 | 0.02745 | 38.10358
5.39 | 394.9216 | 0.02789918 | 38.10408
5.42 | 396.2341 | 0.02819945 | 38.10458
5.45 | 397.6149 | 0.02864959 | 38.10508
5.48 | 398.7302 | 0.02894945 | 38.10559
5.5 | 399.8083 | 0.0291 | 38.10591
5.52 | 400.8259 | 0.02939945 | 38.10623
5.54 | 401.904 | 0.02955 | 38.10659
5.56 | 403.0817 | 0.02999918 | 38.10692
5.58 | 404.1872 | 0.03014973 | 38.10726
5.61 | 405.611 | 0.03059986 | 38.10777
5.64 | 406.9313 | 0.03089973 | 38.10824
5.67 | 408.2048 | 0.03134986 | 38.10874
5.7 | 409.4938 | 0.03165 | 38.10923
5.73 | 410.9157 | 0.03209918 | 38.10973
5.76 | 412.1579 | 0.03239973 | 38.11024
5.79 | 413.279 | 0.03284999 | 38.11075
5.82 | 414.4587 | 0.03314999 | 38.11125
5.86 | 415.8054 | 0.03374986 | 38.11193
5.89 | 417.1276 | 0.03405 | 38.11242
5.94 | 418.5475 | 0.03494945 | 38.11324
5.98 | 419.7077 | 0.03539945 | 38.1139
6.02 | 421.1149 | 0.03584918 | 38.11458
6.05 | 422.3122 | 0.03629931 | 38.11508
6.09 | 423.5456 | 0.03675 | 38.11575
6.13 | 424.7497 | 0.03749918 | 38.11641
6.17 | 425.7634 | 0.03794918 | 38.11705
6.21 | 426.8698 | 0.03854999 | 38.11773
6.24 | 428.0651 | 0.03885 | 38.11825
6.27 | 429.1823 | 0.03944945 | 38.11876
6.3 | 430.2057 | 0.03974945 | 38.11925
6.35 | 431.2731 | 0.04049945 | 38.12008
6.42 | 432.4304 | 0.04154918 | 38.12125
6.48 | 433.6769 | 0.04229986 | 38.12225
6.54 | 435.0402 | 0.04319917 | 38.12326
6.6 | 436.0451 | 0.04409918 | 38.12424
6.66 | 437.2206 | 0.04499918 | 38.12524
6.71 | 438.2206 | 0.04574945 | 38.12609
6.77 | 439.372 | 0.0465 | 38.12709
6.83 | 440.3798 | 0.0474 | 38.12809
6.9 | 441.4074 | 0.04859945 | 38.12927
7 | 442.2962 | 0.05009891 | 38.13092
7.09 | 443.4174 | 0.05129972 | 38.13243
7.16 | 444.6232 | 0.05234971 | 38.13359
7.26 | 445.6097 | 0.05385 | 38.13527
7.35 | 446.6508 | 0.05534945 | 38.13678
7.45 | 447.6602 | 0.05684931 | 38.13845
7.54 | 448.6638 | 0.05819918 | 38.13993
7.62 | 449.75 | 0.05939959 | 38.14128
7.69 | 450.786 | 0.06044958 | 38.14244
7.78 | 451.8058 | 0.06194891 | 38.14395
7.88 | 452.3475 | 0.06344945 | 38.1456
7.98 | 453.6398 | 0.06494986 | 38.14726
8.05 | 454.7738 | 0.06599958 | 38.14843
8.12 | 455.8681 | 0.06705 | 38.14961
8.22 | 456.6697 | 0.06855 | 38.15126
8.3 | 457.7752 | 0.0699 | 38.15262
8.4 | 458.0143 | 0.07139999 | 38.15426
8.49 | 459.0143 | 0.07275 | 38.15578
8.53 | 460.1364 | 0.07349959 | 38.15644
8.61 | 461.182 | 0.07469931 | 38.15776
8.71 | 461.4334 | 0.0762 | 38.15944
8.77 | 462.5218 | 0.0771 | 38.16044
8.87 | 462.4482 | 0.0786 | 38.16208
8.97 | 463.2023 | 0.08009945 | 38.16377
9.07 | 463.8725 | 0.08159958 | 38.16541
9.16 | 464.9215 | 0.08295 | 38.16692
9.26 | 465.7514 | 0.08445 | 38.16856
9.36 | 466.6414 | 0.08609986 | 38.17024
9.46 | 467.2632 | 0.08759972 | 38.17191
9.55 | 468.3487 | 0.08894917 | 38.1734
9.65 | 469.0857 | 0.09059998 | 38.17508
9.75 | 470.1499 | 0.09209973 | 38.17674
9.85 | 470.9129 | 0.09374945 | 38.17842
9.95 | 471.1425 | 0.09524918 | 38.18007
10.05 | 471.8648 | 0.09674945 | 38.18175
10.15 | 472.8687 | 0.09839918 | 38.1834
10.25 | 473.6367 | 0.09989945 | 38.18507
10.35 | 474.1452 | 0.1015494 | 38.18675
10.45 | 475.3765 | 0.10305 | 38.18843
10.55 | 475.4782 | 0.1046999 | 38.19009
10.65 | 476.4135 | 0.1063495 | 38.19173
10.75 | 476.791 | 0.1078497 | 38.19342
10.85 | 477.6411 | 0.1094996 | 38.1951
10.95 | 478.2695 | 0.111 | 38.19678
11.05 | 478.8723 | 0.1126493 | 38.19843
11.15 | 479.8091 | 0.1142993 | 38.20007
11.25 | 480.5328 | 0.1159495 | 38.20176
11.35 | 480.8871 | 0.1174493 | 38.20344
11.45 | 481.4828 | 0.1190992 | 38.20514
11.55 | 481.3238 | 0.1206 | 38.20677
11.65 | 482.378 | 0.1222499 | 38.20843
11.75 | 483.1545 | 0.1238995 | 38.21009
11.85 | 483.5844 | 0.1253992 | 38.21179
11.95 | 484.0039 | 0.1270497 | 38.21345
12.05 | 484.5736 | 0.1285499 | 38.2151
12.15 | 485.2589 | 0.1301997 | 38.21677
12.25 | 485.7726 | 0.1317 | 38.21843
12.35 | 485.8366 | 0.1333499 | 38.22012
12.45 | 486.5916 | 0.1349995 | 38.22176
12.55 | 487.1261 | 0.1366499 | 38.22345
12.65 | 488.0193 | 0.1382995 | 38.22509
12.75 | 488.1925 | 0.1399495 | 38.22677
12.85 | 488.8212 | 0.1414492 | 38.22843
12.95 | 488.9441 | 0.1430992 | 38.23008
13.05 | 489.1947 | 0.1446 | 38.23176
13.15 | 489.7251 | 0.14625 | 38.23341
13.25 | 490.522 | 0.1480486 | 38.23508
13.35 | 490.6009 | 0.1495497 | 38.23673
13.45 | 491.0355 | 0.1512 | 38.23844
13.55 | 491.088 | 0.1528496 | 38.24008
13.65 | 491.6253 | 0.1543497 | 38.24176
13.75 | 492.416 | 0.1559996 | 38.24341
13.85 | 493.068 | 0.15765 | 38.24508
13.95 | 492.952 | 0.1592992 | 38.24675
14.05 | 493.5792 | 0.1609495 | 38.24839
14.15 | 493.8911 | 0.1625994 | 38.25008
14.25 | 493.8998 | 0.1640993 | 38.25173
14.35 | 494.7666 | 0.1657499 | 38.25342
14.45 | 495.2275 | 0.1673993 | 38.25508
14.55 | 495.2427 | 0.1690495 | 38.25675
14.65 | 495.723 | 0.17055 | 38.25841
14.75 | 495.7522 | 0.1721994 | 38.26008
14.85 | 496.3071 | 0.1738494 | 38.26176
14.95 | 496.7755 | 0.1754992 | 38.26343
15.05 | 496.1967 | 0.177149 | 38.26511
15.15 | 497.0904 | 0.1787989 | 38.26675
15.25 | 497.3169 | 0.1804495 | 38.26844
15.35 | 497.7083 | 0.1819497 | 38.27009
15.45 | 498.0069 | 0.1835997 | 38.27179
15.55 | 498.8108 | 0.1852496 | 38.27343
15.65 | 498.7213 | 0.18675 | 38.27511
15.75 | 498.8781 | 0.1883997 | 38.27677
15.85 | 498.8808 | 0.1900496 | 38.27844
15.95 | 499.736 | 0.19155 | 38.28012
16.05 | 500.0453 | 0.1932 | 38.28175
16.15 | 501.0034 | 0.19485 | 38.28344
16.25 | 501.1456 | 0.1964996 | 38.28509
16.35 | 501.4449 | 0.198 | 38.28677
16.45 | 501.4432 | 0.1997996 | 38.28843
16.55 | 501.5931 | 0.2012997 | 38.29011
16.65 | 502.2142 | 0.2030994 | 38.29177
16.75 | 502.4707 | 0.2047495 | 38.29342
16.85 | 502.7727 | 0.2062497 | 38.29509
16.95 | 502.4776 | 0.2078995 | 38.29674
17.05 | 503.2035 | 0.2093997 | 38.29843
17.15 | 503.5677 | 0.211199 | 38.30008
17.25 | 503.8571 | 0.2128489 | 38.30176
17.35 | 504.2668 | 0.214499 | 38.3034
17.45 | 504.4519 | 0.2159999 | 38.30508
17.55 | 504.7564 | 0.2176493 | 38.30675
17.65 | 505.6881 | 0.2192999 | 38.30843
17.75 | 505.0348 | 0.2209495 | 38.31007
17.85 | 504.7914 | 0.2224492 | 38.31173
17.95 | 505.5268 | 0.2241 | 38.31342
18.05 | 506.2236 | 0.2255993 | 38.31507
18.15 | 506.1221 | 0.2272496 | 38.31675
18.25 | 506.2953 | 0.2288992 | 38.3184
18.35 | 506.1062 | 0.2304 | 38.32007
18.45 | 506.6105 | 0.23205 | 38.32175
18.55 | 506.6265 | 0.2336996 | 38.32343
18.65 | 507.0938 | 0.2354992 | 38.32508
18.75 | 507.1469 | 0.2369992 | 38.32674
18.85 | 507.7103 | 0.2387988 | 38.32842
18.95 | 507.7365 | 0.240449 | 38.33009
19.05 | 508.204 | 0.2419497 | 38.33179
19.15 | 507.9497 | 0.2437495 | 38.33342
19.25 | 508.4972 | 0.2453994 | 38.3351
19.35 | 508.713 | 0.2470489 | 38.33676
19.45 | 508.6353 | 0.24855 | 38.33845
19.55 | 508.8123 | 0.2501997 | 38.34011
19.65 | 509.5748 | 0.2518496 | 38.34177
19.75 | 509.8198 | 0.2534999 | 38.34346
19.85 | 509.7252 | 0.2551496 | 38.34509
19.95 | 510.1071 | 0.2568 | 38.34679
20.05 | 510.0982 | 0.2583 | 38.34843
20.15 | 510.07 | 0.25995 | 38.3501
20.25 | 510.0605 | 0.2616 | 38.35175
20.35 | 510.2447 | 0.26325 | 38.35344
20.45 | 510.1218 | 0.2649 | 38.35509
20.55 | 510.6635 | 0.2665497 | 38.35676
20.65 | 510.9809 | 0.2683494 | 38.35844
20.75 | 510.8869 | 0.2699994 | 38.3601
20.85 | 510.4817 | 0.2716495 | 38.36177
20.95 | 510.4762 | 0.27315 | 38.3634
21.05 | 510.3614 | 0.2747999 | 38.36509
21.15 | 510.6742 | 0.2764497 | 38.36675
21.25 | 510.6213 | 0.2781 | 38.36842
21.35 | 511.0382 | 0.27975 | 38.37006
21.45 | 510.8684 | 0.2814 | 38.37174
21.55 | 511.0083 | 0.28305 | 38.37343
21.65 | 510.3997 | 0.2847 | 38.37508
21.75 | 510.4037 | 0.2864999 | 38.37675
21.85 | 510.8655 | 0.2881494 | 38.37839
21.95 | 510.2423 | 0.2897999 | 38.38008
22.05 | 510.3636 | 0.2914497 | 38.38174
22.15 | 510.62 | 0.2932486 | 38.38342
22.25 | 510.132 | 0.294899 | 38.38507
22.35 | 509.9293 | 0.2963993 | 38.38673
22.45 | 509.9938 | 0.29805 | 38.38841
22.55 | 509.4941 | 0.2997 | 38.39008
22.65 | 510.0312 | 0.3014996 | 38.39176
22.74 | 508.8769 | 0.3029997 | 38.39324
22.84 | 509.081 | 0.3046496 | 38.39491
22.94 | 508.9102 | 0.3062994 | 38.39659
23.04 | 508.6093 | 0.30795 | 38.39827
23.14 | 508.8935 | 0.3097492 | 38.39993
23.24 | 508.5159 | 0.3114 | 38.40159
23.34 | 507.9651 | 0.3131996 | 38.40326
23.44 | 507.8296 | 0.3148495 | 38.40494
23.54 | 507.5008 | 0.3164999 | 38.40663
23.64 | 507.1485 | 0.3181499 | 38.40826
23.74 | 506.6706 | 0.3197999 | 38.40995
23.84 | 506.2245 | 0.32145 | 38.4116
23.94 | 505.3157 | 0.3232496 | 38.41328
24.04 | 505.4662 | 0.3249 | 38.41494
24.14 | 504.8087 | 0.3265494 | 38.41659
24.21 | 503.6908 | 0.3277492 | 38.41777
24.31 | 503.739 | 0.3295497 | 38.41942
24.41 | 503.8127 | 0.3313493 | 38.42111
24.5 | 502.6409 | 0.3328494 | 38.4226
24.6 | 502.2418 | 0.3344999 | 38.42427
24.67 | 501.2052 | 0.3356996 | 38.42545
24.77 | 500.602 | 0.3374994 | 38.42709
24.87 | 499.6249 | 0.3391499 | 38.42876
24.95 | 498.5509 | 0.3404998 | 38.43008
25.03 | 497.4064 | 0.3418493 | 38.43142
25.12 | 496.2914 | 0.3434992 | 38.43293
25.18 | 495.2006 | 0.3445494 | 38.43392
25.24 | 494.0004 | 0.3455999 | 38.4349
25.29 | 492.9389 | 0.3464992 | 38.43574
25.34 | 491.8251 | 0.3473994 | 38.43659
25.4 | 490.6542 | 0.3484494 | 38.43757
25.44 | 489.5927 | 0.3493488 | 38.43823
25.49 | 488.3334 | 0.35025 | 38.43907
25.58 | 487.279 | 0.3517492 | 38.44059
25.66 | 486.211 | 0.3531 | 38.44192
25.74 | 485.0906 | 0.3545992 | 38.44325
25.83 | 484.0147 | 0.3560993 | 38.44475
25.93 | 483.5386 | 0.35775 | 38.4464
26.01 | 482.4868 | 0.3592496 | 38.44774
26.11 | 482.0725 | 0.3610493 | 38.44942
26.18 | 481.0234 | 0.3620994 | 38.45058
26.28 | 480.3681 | 0.3638992 | 38.45225
26.36 | 479.3484 | 0.3652496 | 38.45356
26.46 | 479.1872 | 0.3668994 | 38.45526
26.53 | 478.1745 | 0.3681 | 38.45641
26.61 | 477.0188 | 0.3695992 | 38.45775
26.71 | 476.5295 | 0.37125 | 38.45943
26.77 | 475.3875 | 0.3722996 | 38.4604
26.86 | 474.3008 | 0.3739494 | 38.46191
26.96 | 473.7729 | 0.3755999 | 38.46358
27.06 | 472.6251 | 0.37725 | 38.46527
27.14 | 471.4268 | 0.3785994 | 38.4666
27.24 | 470.7561 | 0.3803996 | 38.46824
27.31 | 469.7439 | 0.3815993 | 38.46943
27.41 | 469.1688 | 0.3833992 | 38.4711
27.49 | 468.1347 | 0.38475 | 38.47244
27.57 | 467.1142 | 0.3861 | 38.47379
27.65 | 466.0161 | 0.3875992 | 38.47509
27.75 | 465.3102 | 0.3893991 | 38.47678
27.81 | 464.3033 | 0.390449 | 38.47779
27.91 | 463.2698 | 0.3920999 | 38.47943
27.97 | 462.1692 | 0.3931499 | 38.48045
28.03 | 460.9866 | 0.3941998 | 38.48145
28.1 | 459.9233 | 0.3953996 | 38.48258
28.17 | 458.7973 | 0.3965993 | 38.48376
28.27 | 458.1583 | 0.3983998 | 38.48544
28.32 | 457.1368 | 0.3992991 | 38.48626
28.36 | 456.0323 | 0.3999 | 38.48692
28.42 | 454.9786 | 0.4010987 | 38.48794
28.52 | 454.1009 | 0.4027492 | 38.48961
28.61 | 452.9206 | 0.404399 | 38.49109
28.68 | 451.7726 | 0.4055997 | 38.49229
28.74 | 450.6928 | 0.4066497 | 38.49327
28.83 | 449.5368 | 0.4081498 | 38.49477
28.89 | 448.4811 | 0.4091996 | 38.49578
28.98 | 447.3769 | 0.4108495 | 38.49726
29.08 | 446.3998 | 0.4124998 | 38.49891
29.18 | 445.4827 | 0.41415 | 38.5006
29.27 | 444.3725 | 0.4157999 | 38.50208
29.37 | 443.4395 | 0.4174497 | 38.50375
29.47 | 442.6021 | 0.4192492 | 38.5054
29.57 | 441.9906 | 0.4210488 | 38.50709
29.65 | 440.9147 | 0.4223995 | 38.50842
29.73 | 439.7525 | 0.4237494 | 38.50975
29.82 | 438.7025 | 0.42525 | 38.51126
29.92 | 437.7056 | 0.4270495 | 38.51289
29.98 | 436.6197 | 0.4280995 | 38.51391
30.08 | 436.1646 | 0.429899 | 38.5156
30.16 | 435.0209 | 0.4312494 | 38.5169
30.22 | 434.0028 | 0.4321497 | 38.51792
30.32 | 433.2962 | 0.4339499 | 38.51957
30.38 | 432.2083 | 0.4349995 | 38.52056
30.47 | 431.0465 | 0.4364993 | 38.52209
30.54 | 429.869 | 0.4378493 | 38.52325
30.59 | 428.8236 | 0.4387486 | 38.52409
30.65 | 427.8058 | 0.4397986 | 38.52509
30.75 | 426.8737 | 0.4414494 | 38.52675
30.84 | 425.6963 | 0.44295 | 38.52825
30.93 | 424.6181 | 0.4445992 | 38.52976
30.97 | 423.5795 | 0.4452 | 38.53042
31.01 | 422.5248 | 0.44595 | 38.53109
31.06 | 421.5038 | 0.4468493 | 38.53192
31.16 | 420.3398 | 0.4486492 | 38.53361
31.23 | 419.2788 | 0.4498495 | 38.53475
31.3 | 418.1795 | 0.4510492 | 38.53592
31.37 | 417.1776 | 0.4523986 | 38.5371
31.44 | 415.8758 | 0.4537489 | 38.53827
31.49 | 414.868 | 0.4544996 | 38.53909
31.54 | 413.7508 | 0.4553999 | 38.53994
31.6 | 412.6239 | 0.4564489 | 38.54096
31.65 | 411.4852 | 0.4573492 | 38.54177
31.69 | 410.4461 | 0.4580992 | 38.54243
31.78 | 409.3819 | 0.4595993 | 38.54394
31.83 | 408.2569 | 0.4606493 | 38.54478
31.87 | 407.0792 | 0.4612492 | 38.54544
31.92 | 405.7689 | 0.4621494 | 38.54627
32 | 404.6964 | 0.4634998 | 38.54761
32.07 | 403.6198 | 0.4648499 | 38.54878
32.12 | 402.6071 | 0.4657494 | 38.54959
32.19 | 401.4913 | 0.4669495 | 38.55075
32.27 | 400.4738 | 0.4682999 | 38.5521
32.33 | 399.4572 | 0.46935 | 38.55309
32.39 | 398.3136 | 0.4705492 | 38.55409
32.45 | 397.1886 | 0.47145 | 38.55511
32.53 | 396.1606 | 0.4730997 | 38.55644
32.59 | 394.9393 | 0.4741495 | 38.55742
32.63 | 393.8622 | 0.4747499 | 38.5581
32.71 | 392.7791 | 0.4763988 | 38.55944
32.79 | 391.622 | 0.4777494 | 38.56077
32.86 | 390.4267 | 0.4789497 | 38.56194
32.92 | 389.393 | 0.4799997 | 38.56293
32.98 | 388.3295 | 0.4811994 | 38.56393
33.05 | 387.2836 | 0.48225 | 38.56507
33.13 | 386.247 | 0.48375 | 38.56642
33.18 | 385.121 | 0.4846493 | 38.56725
33.22 | 384.0966 | 0.4853998 | 38.56793
33.3 | 383.0268 | 0.48675 | 38.56925
33.35 | 381.8432 | 0.4878 | 38.57008
33.4 | 380.7787 | 0.4886992 | 38.57092
33.44 | 379.7289 | 0.4894497 | 38.57158
33.49 | 378.5014 | 0.49035 | 38.57241
33.57 | 377.4875 | 0.4916997 | 38.57373
33.62 | 376.4118 | 0.4926 | 38.57459
33.66 | 375.2546 | 0.4934993 | 38.57525
33.72 | 374.2148 | 0.4945493 | 38.57624
33.78 | 373.0463 | 0.495749 | 38.57725
33.82 | 371.9252 | 0.4963499 | 38.57793
33.87 | 370.8774 | 0.4972492 | 38.57875
33.93 | 369.6894 | 0.4982992 | 38.57974
33.99 | 368.3901 | 0.4993492 | 38.58073
34.03 | 367.3842 | 0.5000997 | 38.58141
34.08 | 366.1538 | 0.5011497 | 38.58225
34.14 | 365.1279 | 0.50205 | 38.58325
34.2 | 364.0224 | 0.50325 | 38.58424
34.25 | 362.7783 | 0.5041494 | 38.58507
34.3 | 361.476 | 0.5050497 | 38.58592
34.35 | 360.2651 | 0.5060987 | 38.58675
34.39 | 359.0014 | 0.5067 | 38.58739
34.42 | 357.8452 | 0.5072998 | 38.58788
34.47 | 356.77 | 0.5081992 | 38.58874
34.54 | 355.5434 | 0.5095499 | 38.58992
34.59 | 354.3481 | 0.5104492 | 38.59074
34.62 | 353.1938 | 0.511049 | 38.59126
34.67 | 351.851 | 0.5119495 | 38.59209
34.73 | 350.5971 | 0.5131486 | 38.5931
34.77 | 349.4878 | 0.5137494 | 38.59375
34.81 | 348.4135 | 0.5146487 | 38.59442
34.84 | 347.3882 | 0.5150998 | 38.5949
34.89 | 346.1508 | 0.5159991 | 38.59575
34.97 | 345.0571 | 0.5174991 | 38.59709
35.02 | 343.8676 | 0.5185491 | 38.59792
35.07 | 342.7456 | 0.5192997 | 38.59876
35.12 | 341.6059 | 0.5203497 | 38.5996
35.18 | 340.4926 | 0.5213992 | 38.60061
35.25 | 339.4809 | 0.5225999 | 38.60176
35.3 | 338.4507 | 0.5236499 | 38.60259
35.35 | 337.4214 | 0.5245492 | 38.60342
35.41 | 336.2007 | 0.5255992 | 38.60442
35.47 | 335.0219 | 0.5267989 | 38.60543
35.53 | 334.0024 | 0.5278489 | 38.60643
35.59 | 332.8174 | 0.5288998 | 38.60744
35.63 | 331.7744 | 0.5297992 | 38.60812
35.67 | 330.5537 | 0.5303999 | 38.60878
35.71 | 329.5361 | 0.5311494 | 38.60942
35.75 | 328.4033 | 0.5319 | 38.61009
35.79 | 327.2383 | 0.5326496 | 38.61077
35.83 | 326.206 | 0.5333992 | 38.61144
35.87 | 325.0732 | 0.5341497 | 38.61211
35.91 | 323.8935 | 0.5348993 | 38.61277
35.94 | 322.8349 | 0.5354992 | 38.61326
35.98 | 321.7121 | 0.5362497 | 38.61394
36.01 | 320.6203 | 0.5366997 | 38.61444
36.05 | 319.5476 | 0.537599 | 38.61512
36.09 | 318.4314 | 0.5383486 | 38.61579
36.14 | 317.1023 | 0.5392498 | 38.61661
36.18 | 315.9489 | 0.53985 | 38.61725
36.25 | 314.7258 | 0.5413495 | 38.61843
36.29 | 313.4416 | 0.5420986 | 38.61911
36.32 | 312.3147 | 0.5425497 | 38.61961
36.35 | 311.299 | 0.5431486 | 38.6201
36.38 | 310.2307 | 0.5435997 | 38.62059
36.42 | 308.7815 | 0.544499 | 38.62127
36.46 | 307.6076 | 0.5452495 | 38.62192
36.5 | 306.5276 | 0.5459995 | 38.62261
36.54 | 305.4045 | 0.5467491 | 38.62328
36.58 | 304.217 | 0.5473498 | 38.62392
36.63 | 303.009 | 0.5482494 | 38.62476
36.67 | 301.9416 | 0.5491487 | 38.62543
36.73 | 300.6924 | 0.5502 | 38.62644
36.78 | 299.351 | 0.5510993 | 38.62726
36.81 | 298.1108 | 0.5516992 | 38.62777
36.85 | 297.0561 | 0.5524495 | 38.62843
36.9 | 295.8257 | 0.5533497 | 38.62927
36.94 | 294.6499 | 0.5540992 | 38.62994
36.99 | 293.5219 | 0.5549995 | 38.63076
37.04 | 292.4038 | 0.5558997 | 38.63159
37.07 | 291.3628 | 0.5564996 | 38.63207
37.12 | 290.1172 | 0.5573999 | 38.63291
37.17 | 288.9599 | 0.5582992 | 38.63375
37.21 | 287.8408 | 0.5590497 | 38.63443
37.25 | 286.8232 | 0.559949 | 38.63509
37.29 | 285.7461 | 0.5605499 | 38.63575
37.32 | 284.5429 | 0.5611497 | 38.63625
37.35 | 283.5117 | 0.5617496 | 38.63674
37.39 | 282.1933 | 0.5624992 | 38.63741
37.42 | 281.039 | 0.5631 | 38.63792
37.45 | 279.7734 | 0.5636998 | 38.63841
37.48 | 278.4297 | 0.5642987 | 38.6389
37.52 | 276.9951 | 0.5650493 | 38.63957
37.56 | 275.5634 | 0.5657998 | 38.64023
37.59 | 274.1299 | 0.5663997 | 38.64074
37.62 | 273.0263 | 0.567 | 38.64125
37.65 | 271.7275 | 0.5675998 | 38.64176
37.69 | 270.5713 | 0.5684994 | 38.64242
37.72 | 269.3408 | 0.5689492 | 38.64292
37.76 | 268.0205 | 0.5696997 | 38.64358
37.79 | 266.8955 | 0.5702996 | 38.64407
37.83 | 265.6748 | 0.5710492 | 38.64476
37.86 | 264.6211 | 0.57165 | 38.64525
37.9 | 263.4365 | 0.5725493 | 38.64592
37.95 | 262.2773 | 0.5733 | 38.64673
38.01 | 261.0888 | 0.5744992 | 38.64773
38.05 | 259.8232 | 0.57525 | 38.6484
38.08 | 258.6787 | 0.5758489 | 38.64892
38.12 | 257.5078 | 0.57645 | 38.64959
38.17 | 256.4565 | 0.5774994 | 38.65041
38.21 | 255.2358 | 0.578249 | 38.65108
38.24 | 253.9956 | 0.5786992 | 38.65157
38.28 | 252.6665 | 0.57945 | 38.65224
38.31 | 251.6596 | 0.5801986 | 38.65274
38.35 | 250.3159 | 0.5809494 | 38.65342
38.39 | 249.1635 | 0.581699 | 38.65406
38.42 | 248.0229 | 0.5821491 | 38.65456
38.46 | 246.8042 | 0.5828997 | 38.65522
38.5 | 245.6518 | 0.5836493 | 38.6559
38.55 | 244.4035 | 0.5846996 | 38.65676
38.6 | 243.1642 | 0.5855998 | 38.65759
38.65 | 242.008 | 0.5866498 | 38.65842
38.69 | 240.9679 | 0.5873994 | 38.65908
38.74 | 239.84 | 0.5882999 | 38.65992
38.8 | 238.6198 | 0.5894986 | 38.66092
38.85 | 237.5671 | 0.5903999 | 38.66174
38.88 | 236.4928 | 0.5909988 | 38.66224
38.91 | 235.4069 | 0.5914499 | 38.66274
38.95 | 234.2018 | 0.5923492 | 38.66342
38.99 | 233.1335 | 0.5930988 | 38.66409
39.03 | 232.0632 | 0.5938493 | 38.66476
39.06 | 230.6589 | 0.5942992 | 38.66525
39.1 | 229.4128 | 0.5951995 | 38.66593
39.15 | 228.3395 | 0.5960994 | 38.66676
39.2 | 227.2321 | 0.5969997 | 38.6676
39.24 | 225.8884 | 0.5977493 | 38.66827
39.27 | 224.8356 | 0.5983492 | 38.66877
39.3 | 223.7516 | 0.59895 | 38.66926
39.33 | 222.3981 | 0.5994 | 38.66974
39.36 | 221.3434 | 0.6001486 | 38.67025
39.39 | 220.279 | 0.6006 | 38.67077
39.43 | 219.0251 | 0.6014993 | 38.67143
39.46 | 217.9469 | 0.6020995 | 38.67193
39.49 | 216.861 | 0.60255 | 38.67243
39.53 | 215.5407 | 0.6034493 | 38.67309
39.56 | 214.2731 | 0.6040491 | 38.67361
39.59 | 213.195 | 0.604649 | 38.67411
39.63 | 211.6559 | 0.6053995 | 38.67479
39.67 | 210.1208 | 0.6062989 | 38.67546
39.7 | 208.8454 | 0.6067492 | 38.67594
39.73 | 207.6266 | 0.6074988 | 38.67643
39.76 | 206.2282 | 0.6079492 | 38.67692
39.79 | 204.9001 | 0.60855 | 38.67743
39.81 | 203.8786 | 0.6089992 | 38.67776
39.84 | 202.7966 | 0.6095991 | 38.67827
39.87 | 201.611 | 0.6100492 | 38.67877
39.9 | 200.4391 | 0.6107997 | 38.67928
39.92 | 199.3278 | 0.6112489 | 38.67962
39.95 | 197.8903 | 0.6118497 | 38.68011
39.98 | 196.3903 | 0.6124486 | 38.6806
40 | 195.3747 | 0.6128988 | 38.68093
40.03 | 194.027 | 0.61335 | 38.68144
40.06 | 193.0134 | 0.6140986 | 38.68194
40.1 | 191.6579 | 0.6148494 | 38.68262
40.13 | 190.5036 | 0.6154493 | 38.68311
40.16 | 189.0876 | 0.6160495 | 38.6836
40.19 | 187.693 | 0.6167991 | 38.68409
40.22 | 186.3415 | 0.6172492 | 38.68459
40.25 | 185.0368 | 0.61785 | 38.68509
40.28 | 183.6735 | 0.6184499 | 38.68559
40.31 | 182.1637 | 0.6191995 | 38.6861
40.33 | 181.0348 | 0.6196486 | 38.68645
40.35 | 180.0036 | 0.61995 | 38.68678
40.38 | 178.6833 | 0.62055 | 38.68727
40.41 | 177.2731 | 0.6211498 | 38.68777
40.44 | 175.8688 | 0.6218994 | 38.68826
40.47 | 174.5485 | 0.6224993 | 38.68877
40.5 | 173.2516 | 0.6230991 | 38.68927
40.53 | 172.0251 | 0.623699 | 38.68977
40.56 | 170.7751 | 0.6242998 | 38.69028
40.58 | 169.7477 | 0.624749 | 38.6906
40.6 | 168.6774 | 0.6251991 | 38.69093
40.62 | 167.5407 | 0.6254995 | 38.69127
40.64 | 166.5134 | 0.6259497 | 38.6916
40.66 | 165.3649 | 0.6263989 | 38.69193
40.69 | 164.1696 | 0.6269994 | 38.69243
40.72 | 162.7751 | 0.6275993 | 38.69293
40.74 | 161.6969 | 0.6280494 | 38.69327
40.77 | 160.2516 | 0.6286493 | 38.69378
40.79 | 159.1735 | 0.6290994 | 38.69411
40.81 | 157.943 | 0.6294 | 38.69443
40.83 | 156.5954 | 0.6298492 | 38.69477
40.85 | 155.3259 | 0.6302993 | 38.69509
40.87 | 154.0563 | 0.6307495 | 38.69544
40.89 | 152.861 | 0.6311996 | 38.69576
40.91 | 151.6227 | 0.6316497 | 38.69609
40.93 | 150.4899 | 0.6320999 | 38.69642
40.95 | 149.4587 | 0.6323993 | 38.69676
40.98 | 147.8942 | 0.6331489 | 38.69727
41 | 146.863 | 0.6334493 | 38.6976
41.03 | 145.735 | 0.6341989 | 38.6981
41.06 | 144.4206 | 0.6347988 | 38.69859
41.09 | 143.3034 | 0.6353986 | 38.69908
41.12 | 142.1296 | 0.6358497 | 38.69957
41.15 | 140.9323 | 0.6365993 | 38.70007
41.18 | 139.8522 | 0.6370494 | 38.70058
41.21 | 138.7663 | 0.637799 | 38.70109
41.24 | 137.4596 | 0.6382492 | 38.70159
41.27 | 136.3092 | 0.6389987 | 38.7021
41.31 | 135.0651 | 0.6397493 | 38.70275
41.35 | 133.9391 | 0.6404998 | 38.70341
41.38 | 132.8942 | 0.6410997 | 38.70391
41.41 | 131.7438 | 0.6417 | 38.70441
41.44 | 130.3337 | 0.6424486 | 38.70492
41.47 | 129.318 | 0.6429 | 38.70541
41.5 | 128.1012 | 0.6436486 | 38.70591
41.53 | 126.695 | 0.6441 | 38.7064
41.56 | 125.2731 | 0.6448486 | 38.7069
41.59 | 123.9235 | 0.6453 | 38.7074
41.61 | 122.8805 | 0.6457492 | 38.70773
41.64 | 121.57 | 0.6464997 | 38.70825
41.67 | 120.1481 | 0.6470986 | 38.70876
41.69 | 119.0583 | 0.6475487 | 38.70909
41.71 | 117.9606 | 0.6479982 | 38.70942
41.73 | 116.8122 | 0.6482995 | 38.70976
41.75 | 115.6911 | 0.6487486 | 38.71008
41.77 | 114.3395 | 0.6491988 | 38.71042
41.79 | 113.0348 | 0.6494992 | 38.71074
41.81 | 111.7848 | 0.6501 | 38.71108
41.83 | 110.6403 | 0.6503994 | 38.71142
41.85 | 109.3317 | 0.6508486 | 38.71175
41.87 | 107.9528 | 0.6512988 | 38.71209
41.89 | 106.2966 | 0.6517489 | 38.71243
41.91 | 104.4762 | 0.6522 | 38.71275
41.93 | 102.7302 | 0.6527998 | 38.71308
41.94 | 101.8903 | 0.6529496 | 38.71325